## CircularCFST
Section | = | Circular CFST
Load type | = | Axial compression, no moment
Reference | Year | Ref. No | Specimen | D (mm) | t (mm) | L (mm) | fcyl (MPa) | fy (MPa) | L/D | D/t | Nu Test (kN)
Gardner | 1968 | [1] | 1a | 168.8 | 2.64 | 305 | 18.2 | 302.4 | 1.806872 | 63.93939 | 1326
Gardner | 1968 | [1] | 2a | 168.8 | 2.64 | 305 | 34.7 | 302.4 | 1.806872 | 63.93939 | 1219
Gardner | 1968 | [1] | 3a | 169.3 | 2.62 | 305 | 37.1 | 338.1 | 1.801536 | 64.61832 | 1308
Gardner | 1968 | [1] | 4a | 169.3 | 2.62 | 305 | 34.1 | 338.1 | 1.801536 | 64.61832 | 1330
Gardner | 1968 | [1] | 5a | 168.3 | 3.6 | 305 | 27 | 288.4 | 1.81224 | 46.75 | 1557
Gardner | 1968 | [1] | 6a | 168.3 | 3.6 | 305 | 33.3 | 288.4 | 1.81224 | 46.75 | 1432
Gardner | 1968 | [1] | 6b | 168.3 | 3.6 | 305 | 33.3 | 288.4 | 1.81224 | 46.75 | 1463
Gardner | 1968 | [1] | 7a | 168.8 | 5 | 305 | 33.4 | 200.2 | 1.806872 | 33.76 | 1966
Gardner | 1968 | [1] | 7b | 168.8 | 5 | 305 | 33.4 | 200.2 | 1.806872 | 33.76 | 1970
Gardner | 1968 | [1] | 8a | 168.8 | 5 | 305 | 27.9 | 200.2 | 1.806872 | 33.76 | 1984
Gardner | 1968 | [1] | 8b | 168.8 | 5 | 305 | 27.9 | 200.2 | 1.806872 | 33.76 | 1984
Tsuji et al. | 1991 | [2] |  | 114.3 | 3.5 | 229 | 33.4 | 350 | 2.0035 | 32.65714 | 969
Tsuji et al. | 1991 | [2] |  | 114.3 | 4.5 | 229 | 33.4 | 339 | 2.0035 | 25.4 | 1069
Sakino & Hayashi | 1991 | [3] | L-20-1 | 178 | 9 | 360 | 22.163029 | 283.3141185 | 2.022472 | 19.77778 | 2922.382
Sakino & Hayashi | 1991 | [3] | L-20-2 | 178 | 9 | 360 | 22.163029 | 283.3141185 | 2.022472 | 19.77778 | 2853.735
Sakino & Hayashi | 1991 | [3] | H-20-1 | 178 | 9 | 360 | 45.4047895 | 283.3141185 | 2.022472 | 19.77778 | 3216.581
Sakino & Hayashi | 1991 | [3] | H-20-2 | 178 | 9 | 360 | 45.4047895 | 283.3141185 | 2.022472 | 19.77778 | 3177.355
Sakino & Hayashi | 1991 | [3] | L-32-1 | 179 | 5.5 | 360 | 22.163029 | 248.500511 | 2.011173 | 32.54545 | 1814.23
Sakino & Hayashi | 1991 | [3] | L-32-2 | 179 | 5.5 | 360 | 23.928226 | 248.500511 | 2.011173 | 32.54545 | 1814.23
Sakino & Hayashi | 1991 | [3] | H-32-1 | 179 | 5.5 | 360 | 43.6395925 | 248.500511 | 2.011173 | 32.54545 | 2039.783
Sakino & Hayashi | 1991 | [3] | H-32-2 | 179 | 5.5 | 360 | 43.6395925 | 248.500511 | 2.011173 | 32.54545 | 2029.977
Sakino & Hayashi | 1991 | [3] | L-58-1 | 174 | 3 | 360 | 23.928226 | 265.956348 | 2.068966 | 58 | 1314.091
Sakino & Hayashi | 1991 | [3] | L-58-2 | 174 | 3 | 360 | 23.928226 | 265.956348 | 2.068966 | 58 | 1304.284
Sakino & Hayashi | 1991 | [3] | H-58-1 | 174 | 3 | 360 | 45.698989 | 265.956348 | 2.068966 | 58 | 1608.291
Sakino & Hayashi | 1991 | [3] | H-58-2 | 174 | 3 | 360 | 45.698989 | 265.956348 | 2.068966 | 58 | 1676.937
Luksha et al. | 1991 | [4] | SB 1 | 159 | 5.07 | 477 | 41.5 | 381.5 | 3 | 31.36095 | 2230
Luksha et al. | 1991 | [4] | SB 2 | 630 | 7 | 1890 | 36 | 291.4 | 3 | 90 | 16650
Luksha et al. | 1991 | [4] | SB 6 | 630 | 7.61 | 1890 | 35 | 349.5 | 3 | 82.78581 | 18000
Luksha et al. | 1991 | [4] | SB 7 | 630 | 8.44 | 1890 | 34.5 | 350 | 3 | 74.64455 | 18600
Luksha et al. | 1991 | [4] | SB 3 | 630 | 10.21 | 1890 | 38.4 | 323.3 | 3 | 61.70421 | 20500
Luksha et al. | 1991 | [4] | SB 4 | 630 | 11.6 | 1890 | 46 | 347.2 | 3 | 54.31034 | 24400
Luksha et al. | 1991 | [4] | SB 8 | 720 | 8.3 | 2160 | 15 | 312 | 3 | 86.74699 | 15000
Luksha et al. | 1991 | [4] | SB 5 | 820 | 8.93 | 2460 | 45 | 331 | 3 | 91.82531 | 33600
Luksha et al. | 1991 | [4] | SB 9 | 1020 | 9.64 | 3060 | 16.9 | 336 | 3 | 105.8091 | 30000
Luksha et al. | 1991 | [4] | SB 10 | 1020 | 13.25 | 3060 | 28.9 | 368.7 | 3 | 76.98113 | 46000
Sakino et al. | 1985 | [66] | S3LA | 101.8 | 2.94 | 200 | 18 | 320 | 1.964637 | 34.62585 | 628
Sakino et al. | 1985 | [66] | S3HA | 101.8 | 2.94 | 200 | 37.4 | 320 | 1.964637 | 34.62585 | 660
Sakino et al. | 1985 | [66] | S6LA | 101.8 | 5.7 | 200 | 18 | 305 | 1.964637 | 17.85965 | 954
Sakino et al. | 1985 | [66] | S6HA | 101.8 | 5.7 | 200 | 37.4 | 305 | 1.964637 | 17.85965 | 971
Matsui | 1995 | [5] | 4-0 | 165.2 | 4.17 | 660.8 | 40.9 | 358.7 | 4 | 39.61631 | 1594
Kilpatrick | 1994 | [6] | M1a | 76 | 2.2 | 266 | 57 | 390 | 3.5 | 34.54545 | 470
Kilpatrick | 1994 | [6] | M2a | 76 | 2.2 | 266 | 57 | 390 | 3.5 | 34.54545 | 480
Kilpatrick | 1994 | [6] | M3a | 76 | 2.2 | 266 | 57 | 390 | 3.5 | 34.54545 | 420
Kilpatrick | 1994 | [6] | M-FC1 | 76 | 2.2 | 266 | 57 | 390 | 3.5 | 34.54545 | 465
Kilpatrick | 1994 | [6] | M4a | 101.7 | 2.4 | 356 | 57 | 380 | 3.500492 | 42.375 | 770
Kilpatrick | 1994 | [6] | M5a | 101.7 | 2.4 | 356 | 57 | 380 | 3.500492 | 42.375 | 775
Kilpatrick | 1994 | [6] | M6a | 101.7 | 2.4 | 356 | 57 | 380 | 3.500492 | 42.375 | 740
Kilpatrick | 1994 | [6] | M7a | 101.7 | 2.4 | 356 | 57 | 380 | 3.500492 | 42.375 | 690
Kilpatrick | 1994 | [6] | M-FC2 | 101.7 | 2.4 | 356 | 57 | 380 | 3.500492 | 42.375 | 775
Bridge & O'Shea | 1997 | [7] | S30CS10A | 165 | 2.82 | 577.5 | 108 | 363.3 | 3.5 | 58.51064 | 2673
Bridge & O'Shea | 1997 | [7] | S20CS10A | 190 | 1.94 | 660 | 108 | 256.4 | 3.473684 | 97.93814 | 3360
Bridge & O'Shea | 1997 | [7] | S16CS10A | 190 | 1.52 | 661.5 | 108 | 306.1 | 3.481579 | 125 | 3260
Bridge & O'Shea | 1997 | [7] | S12CS10A | 190 | 1.13 | 660 | 108 | 185.7 | 3.473684 | 168.1416 | 3058
Bridge & O'Shea | 1997 | [7] | S10CS10A | 190 | 0.86 | 662 | 108 | 210.7 | 3.484211 | 220.9302 | 3070
Uenaka et al. | 2003 | [10] | t10-000 | 158.7 | 0.9 | 450 | 18.7 | 221 | 2.835539 | 176.3333 | 699.7
Uenaka et al. | 2003 | [10] | t16-000 | 157.5 | 1.5 | 450 | 18.7 | 308 | 2.857143 | 105 | 815.4
Uenaka et al. | 2003 | [10] | t23-000 | 157.7 | 2.14 | 450 | 18.7 | 286 | 2.853519 | 73.69159 | 907.5
Yamamoto et al. | 2000 | [13] | C10A-2A-1 | 101.4 | 3.03 | 305 | 19.246 | 371 | 3.00789 | 73.69159 | 660
Yamamoto et al. | 2000 | [13] | C10A-2A-2 | 101.9 | 3.03 | 305 | 19.246 | 371 | 2.993131 | 73.69159 | 649
Yamamoto et al. | 2000 | [13] | C10A-2A-3 | 101.8 | 3.03 | 305 | 19.246 | 371 | 2.996071 | 73.69159 | 682
Yamamoto et al. | 2000 | [13] | C20A-2A | 216.4 | 6.61 | 649 | 20.324 | 452 | 2.999076 | 73.69159 | 3568
Yamamoto et al. | 2000 | [13] | C30A-2A | 318.3 | 10.37 | 955 | 20.226 | 335 | 3.000314 | 73.69159 | 6565
Yamamoto et al. | 2000 | [13] | C10A-3A-1 | 101.7 | 3.03 | 305 | 35.906 | 371 | 2.999017 | 73.69159 | 800
Yamamoto et al. | 2000 | [13] | C10A-3A-2 | 101.3 | 3.03 | 305 | 35.906 | 371 | 3.010859 | 73.69159 | 742
Yamamoto et al. | 2000 | [13] | C20A-3A | 216.4 | 6.61 | 649 | 33.946 | 452 | 2.999076 | 73.69159 | 4023
Yamamoto et al. | 2000 | [13] | C30A-3A | 318.3 | 10.37 | 955 | 34.926 | 335 | 3.000314 | 73.69159 | 7933
Yamamoto et al. | 2000 | [13] | C10A-4A-1 | 101.9 | 3.03 | 305 | 46.784 | 371 | 2.993131 | 73.69159 | 877
Yamamoto et al. | 2000 | [13] | C10A-4A-2 | 101.5 | 3.03 | 305 | 46.784 | 371 | 3.004926 | 73.69159 | 862
Yamamoto et al. | 2000 | [13] | C20A-4A | 216.4 | 6.61 | 649 | 42.374 | 452 | 2.999076 | 73.69159 | 4214
Yamamoto et al. | 2000 | [13] | C30A-4A | 318.5 | 10.37 | 955 | 47.666 | 335 | 2.99843 | 73.69159 | 8289
Han & Yao | 2004 | [14] | scsc1-1 | 100 | 3 | 300 | 48.07921 | 303.5 | 3 | 33.33333 | 708
Han & Yao | 2004 | [14] | scsc1-2 | 100 | 3 | 300 | 48.07921 | 303.5 | 3 | 33.33333 | 820
Han & Yao | 2004 | [14] | sch1-1 | 100 | 3 | 300 | 48.07921 | 303.5 | 3 | 33.33333 | 766
Han & Yao | 2004 | [14] | sch1-2 | 100 | 3 | 300 | 48.07921 | 303.5 | 3 | 33.33333 | 820
Han & Yao | 2004 | [14] | scv1-1 | 100 | 3 | 300 | 48.07921 | 303.5 | 3 | 33.33333 | 780
Han & Yao | 2004 | [14] | scv1-2 | 100 | 3 | 300 | 48.07921 | 303.5 | 3 | 33.33333 | 814
Han & Yao | 2004 | [14] | scsc2-1 | 200 | 3 | 600 | 48.07921 | 303.5 | 3 | 66.66667 | 2320
Han & Yao | 2004 | [14] | scsc2-2 | 200 | 3 | 600 | 48.07921 | 303.5 | 3 | 66.66667 | 2330
Han & Yao | 2004 | [14] | sch2-1 | 200 | 3 | 600 | 48.07921 | 303.5 | 3 | 66.66667 | 2160
Han & Yao | 2004 | [14] | sch2-2 | 200 | 3 | 600 | 48.07921 | 303.5 | 3 | 66.66667 | 2160
Han & Yao | 2004 | [14] | scv2-1 | 200 | 3 | 600 | 48.07921 | 303.5 | 3 | 66.66667 | 2383
Han & Yao | 2004 | [14] | scv2-2 | 200 | 3 | 600 | 48.07921 | 303.5 | 3 | 66.66667 | 2256
Beck et al. | 2009 | [17] | 1 | 114.3 | 3.35 | 343 | 32.68 | 287.33 | 3.000875 | 34.1194 | 737
Beck et al. | 2009 | [17] | 5 | 114.3 | 3.35 | 343 | 58.68 | 287.33 | 3.000875 | 34.1194 | 952
Beck et al. | 2009 | [17] | 9 | 114.3 | 3.35 | 343 | 88.78 | 287.33 | 3.000875 | 34.1194 | 1136.2
Beck et al. | 2009 | [17] | 13 | 114.3 | 3.35 | 343 | 105.45 | 287.33 | 3.000875 | 34.1194 | 1453.1
Beck et al. | 2009 | [17] | 17 | 114.3 | 6 | 343 | 32.68 | 342.95 | 3.000875 | 19.05 | 1075.4
Beck et al. | 2009 | [17] | 21 | 114.3 | 6 | 343 | 58.68 | 342.95 | 3.000875 | 19.05 | 1329.1
Beck et al. | 2009 | [17] | 25 | 114.3 | 6 | 343 | 88.78 | 342.95 | 3.000875 | 19.05 | 1496
Beck et al. | 2009 | [17] | 29 | 114.3 | 6 | 343 | 105.45 | 342.95 | 3.000875 | 19.05 | 1683.4
Beck et al. | 2009 | [17] | 33 | 114.3 | 6 | 343 | 73.3 | 342.95 | 3.000875 | 19.05 | 1361.6
Yu et al. | 2007 | [18] | SZ5S4A1a | 219 | 4.78 | 650 | 40.15842 | 350 | 2.968037 | 19.05 | 3400
Yu et al. | 2007 | [18] | SZ5S4A1b | 219 | 4.72 | 650 | 40.15842 | 350 | 2.968037 | 19.05 | 3350
Yu et al. | 2007 | [18] | SZ5S3A1 | 219 | 4.75 | 650 | 32.33663 | 350 | 2.968037 | 19.05 | 3150
Yu et al. | 2007 | [18] | SZ5S4A2 | 219 | 4.74 | 650 | 40.15842 | 350 | 2.968037 | 19.05 | 3160
Yu et al. | 2007 | [18] | SZ5S3A2 | 219 | 4.73 | 650 | 32.33663 | 350 | 2.968037 | 19.05 | 3150
Yu et al. | 2007 | [18] | SZ3S6A1 | 165 | 2.43 | 510 | 66.59406 | 350 | 3.090909 | 19.05 | 2080
Yu et al. | 2007 | [18] | SZ3S6A2 | 165 | 2.76 | 510 | 66.59406 | 350 | 3.090909 | 19.05 | 2060
Yu et al. | 2007 | [18] | SZ3S6B | 165 | 2.81 | 500 | 66.59406 | 350 | 3.030303 | 19.05 | 2160
Yu et al. | 2007 | [18] | SZ3S6C | 165 | 2.81 | 500 | 66.59406 | 350 | 3.030303 | 19.05 | 2095
Yu et al. | 2007 | [18] | SZ3S6D | 165 | 2.76 | 500 | 66.59406 | 350 | 3.030303 | 19.05 | 2250
Yu et al. | 2007 | [18] | SZ3S4A1 | 165 | 2.72 | 510 | 46.59406 | 350 | 3.090909 | 19.05 | 1750
Yu et al. | 2007 | [18] | SZ3S4A2 | 165 | 2.74 | 510 | 46.59406 | 350 | 3.090909 | 19.05 | 1785
Yu et al. | 2007 | [18] | SZ3C4A1 | 165 | 2.75 | 510 | 36 | 350 | 3.090909 | 19.05 | 1560
Gardener & Jacobson | 1967 | [21] | 3 | 101.7016 | 3.0734 | 203.2762 | 34.12905 | 605.0839 | 1.998751 | 33.09091 | 1112.0554
Gardener & Jacobson | 1967 | [21] | 4 | 101.7016 | 3.0734 | 203.2508 | 31.1643 | 605.0839 | 1.998501 | 33.09091 | 1067.573184
Gardener & Jacobson | 1967 | [21] | 8 | 120.8278 | 4.064 | 241.3254 | 34.40484 | 451.6066 | 1.997267 | 29.73125 | 1201.019832
Gardener & Jacobson | 1967 | [21] | 9 | 120.8024 | 4.0894 | 241.3508 | 29.57851 | 451.6066 | 1.997897 | 29.54037 | 1201.019832
Gardener & Jacobson | 1967 | [21] | 10 | 120.8278 | 4.0894 | 241.3508 | 25.92429 | 451.6066 | 1.997477 | 29.54658 | 1112.0554
Gardener & Jacobson | 1967 | [21] | 13 | 152.6286 | 3.175 | 304.8 | 20.89111 | 415.1333 | 1.997004 | 48.072 | 1201.019832
Gardener & Jacobson | 1967 | [21] | 14 | 152.6032 | 3.1496 | 304.927 | 23.09744 | 415.1333 | 1.998169 | 48.45161 | 1201.019832
Gardener & Jacobson | 1967 | [21] | 15 | 152.5778 | 4.9276 | 304.9016 | 41.98907 | 633.4214 | 1.998335 | 30.96392 | 2909.137
Gardener & Jacobson | 1967 | [21] | 16 | 152.5524 | 4.9022 | 304.8762 | 43.43697 | 633.4214 | 1.998501 | 31.11917 | 2913.585148
Gardener & Jacobson | 1967 | [21] | 19 | 76.4286 | 1.7018 | 152.3492 | 24.95902 | 363.2848 | 1.993353 | 44.91045 | 355.857728
Gardener & Jacobson | 1967 | [21] | 22 | 76.454 | 1.6764 | 152.3492 | 40.88591 | 363.2848 | 1.992691 | 45.60606 | 434.5913
Gardener & Jacobson | 1967 | [21] | 23 | 76.4286 | 1.7018 | 152.3746 | 25.92429 | 363.2848 | 1.993686 | 44.91045 | 372.3161
Gardener & Jacobson | 1967 | [21] | 24 | 76.454 | 1.7018 | 152.4 | 33.30168 | 363.2848 | 1.993355 | 44.92537 | 433.2568
Gardener & Jacobson | 1967 | [21] | 25 | 76.454 | 1.7272 | 152.4762 | 33.30168 | 363.2848 | 1.994352 | 44.26471 | 434.5913
Chapman & Neogi | 1966 | [24] | DF1 | 140.1 | 9.68 | 406 | 32.6 | 270 | 2.89793 | 14.47314 | 2949
Chapman & Neogi | 1966 | [24] | DF1X | 140.1 | 9.68 | 406 | 32.6 | 273 | 2.89793 | 14.47314 | 2949
Chapman & Neogi | 1966 | [24] | DF2 | 140.4 | 4.93 | 406 | 33.2 | 293 | 2.891738 | 28.4787 | 1824
Chapman & Neogi | 1966 | [24] | DF2X | 140.4 | 4.93 | 406 | 33.2 | 302 | 2.891738 | 28.4787 | 1824
Sakino et al. | 1985 | [66] | SPLA-1 | 100 | 0.52 | 200 | 17.9461695 | 244.185585 | 2 | 192.3077 | 238.3016
Sakino et al. | 1985 | [66] | SPLA-2 | 100 | 0.52 | 200 | 17.9461695 | 244.185585 | 2 | 192.3077 | 242.2243
Sakino et al. | 1985 | [66] | SPLA-3 | 100 | 0.52 | 200 | 17.9461695 | 244.185585 | 2 | 192.3077 | 237.3209
Sakino et al. | 1985 | [66] | SPHA-4 | 100 | 0.52 | 200 | 37.3633365 | 244.185585 | 2 | 192.3077 | 389.324
Sakino et al. | 1985 | [66] | SPHA-5 | 100 | 0.52 | 200 | 37.3633365 | 244.185585 | 2 | 192.3077 | 394.2273
Sakino et al. | 1985 | [66] | SPHA-6 | 100 | 0.52 | 200 | 37.3633365 | 244.185585 | 2 | 192.3077 | 404.034
Lin | 1988 | [67] | D1 | 150 | 0.7 | 480 | 22.555295 | 245.16625 | 3.2 | 214.2857 | 538.3851
Lin | 1988 | [67] | E1 | 150 | 0.7 | 480 | 33.4406765 | 245.16625 | 3.2 | 214.2857 | 744.3247
Luksha & Nesterovich | 1991 | [69] | SB-1 | 159 | 5.07 | 477 | 41.5 | 391.5 | 3 | 31.36095 | 2230
Luksha & Nesterovich | 1991 | [69] | SB-2 | 630 | 7 | 1890 | 36 | 291.4 | 3 | 90 | 16650
Luksha & Nesterovich | 1991 | [69] | SB-6 | 630 | 7.61 | 1890 | 35 | 349.5 | 3 | 82.78581 | 18000
Luksha & Nesterovich | 1991 | [69] | SB-7 | 630 | 8.44 | 1890 | 34.5 | 350 | 3 | 74.64455 | 18600
Luksha & Nesterovich | 1991 | [69] | SB-3 | 630 | 10.21 | 1890 | 38.4 | 323.3 | 3 | 61.70421 | 20500
Luksha & Nesterovich | 1991 | [69] | SB-4 | 630 | 11.6 | 1890 | 46 | 347.2 | 3 | 54.31034 | 24400
Luksha & Nesterovich | 1991 | [69] | SB-8 | 720 | 8.3 | 2160 | 15 | 312 | 3 | 86.74699 | 15000
Luksha & Nesterovich | 1991 | [69] | SB-5 | 820 | 8.93 | 2460 | 45 | 331 | 3 | 91.82531 | 33600
Luksha & Nesterovich | 1991 | [69] | SB-9 | 1020 | 9.64 | 3060 | 16.9 | 336 | 3 | 105.8091 | 30000
Luksha & Nesterovich | 1991 | [69] | SB-10 | 1020 | 13.25 | 3060 | 28.9 | 368.7 | 3 | 76.98113 | 46000
Bergmann | 1994 | [52] | RU11 | 323.9 | 5.6 | 1000 | 92.3 | 443.9 | 3.087373 | 57.83929 | 11481
O'Shea & Bridge | 1997 | [9] | R12CF1 | 190 | 1.11 | 662 | 110.3 | 203.1 | 3.484211 | 171.1712 | 3030
O'Shea & Bridge | 1997 | [9] | R12CF2 | 190 | 1.11 | 656 | 110.3 | 203.1 | 3.452632 | 171.1712 | 2940
O'Shea & Bridge | 1997 | [9] | R12CF3 | 190 | 1.11 | 662 | 110.3 | 203.1 | 3.484211 | 171.1712 | 3140
O'Shea & Bridge | 1997 | [9] | R12CF4 | 190 | 1.11 | 662 | 94.7 | 203.1 | 3.484211 | 171.1712 | 2462
O'Shea & Bridge | 1997 | [9] | R12CF5 | 190 | 1.11 | 664 | 110.3 | 203.1 | 3.494737 | 171.1712 | 3055
O'Shea & Bridge | 1997 | [9] | R12CF7 | 190 | 1.11 | 660 | 110.3 | 203.1 | 3.473684 | 171.1712 | 3000
O'Shea & Bridge | 2000 | [75] | S16CS50B | 190 | 1.52 | 664.5 | 48.3 | 306.1 | 3.497368 | 125 | 1695
O'Shea & Bridge | 2000 | [75] | S10CS50A | 190 | 0.86 | 659 | 41 | 210.7 | 3.468421 | 220.9302 | 1350
O'Shea & Bridge | 2000 | [75] | S10CS80B | 190 | 0.86 | 663.5 | 74.7 | 210.7 | 3.492105 | 220.9302 | 2451
O'Shea & Bridge | 2000 | [75] | S12CS10A | 190 | 1.13 | 660 | 108 | 185.7 | 3.473684 | 168.1416 | 3058
Han & Yao | 2003b | [16] | 4 | 133 | 4.5 | 465 | 31.94059 | 325 | 3.496241 | 29.55556 | 800
Giakoumelis & Lam | 2004 | [79] | C3 | 114.43 | 3.98 | 300 | 21.24752 | 343 | 2.62169 | 28.75126 | 948
Giakoumelis & Lam | 2004 | [79] | C4 | 114.57 | 3.99 | 300 | 82.83168 | 343 | 2.618487 | 28.71429 | 1308
Giakoumelis & Lam | 2004 | [79] | C7 | 114.88 | 4.91 | 300.5 | 24.51485 | 365 | 2.615773 | 23.39715 | 1380
Giakoumelis & Lam | 2004 | [79] | C8 | 115.04 | 4.92 | 300 | 94.0198 | 365 | 2.607789 | 23.38211 | 1787
Giakoumelis & Lam | 2004 | [79] | C9 | 115.02 | 5.02 | 300.5 | 47.18812 | 365 | 2.612589 | 22.91235 | 1413
Giakoumelis & Lam | 2004 | [79] | C11 | 114.29 | 3.75 | 300 | 47.18812 | 343 | 2.624902 | 30.47733 | 1067
Giakoumelis & Lam | 2004 | [79] | C12 | 114.3 | 3.85 | 300 | 21.74257 | 343 | 2.624672 | 29.68831 | 998
Giakoumelis & Lam | 2004 | [79] | C14 | 114.54 | 3.84 | 300 | 88.07921 | 343 | 2.619172 | 29.828125 | 1359
Sakino et al. | 2004 | [80] | CC4-A-2 | 149 | 2.96 | 447 | 25.4 | 308 | 3 | 50.33784 | 941
Sakino et al. | 2004 | [80] | CC4-A-4-1 | 149 | 2.96 | 447 | 40.5 | 308 | 3 | 50.33784 | 1064
Sakino et al. | 2004 | [80] | CC4-A-4-2 | 149 | 2.96 | 447 | 40.5 | 308 | 3 | 50.33784 | 1080
Sakino et al. | 2004 | [80] | CC4-A-8 | 149 | 2.96 | 447 | 77 | 308 | 3 | 50.33784 | 1781
Sakino et al. | 2004 | [80] | CC4-C-2 | 301 | 2.96 | 903 | 25.4 | 279 | 3 | 101.6892 | 2382
Sakino et al. | 2004 | [80] | CC4-C-4-1 | 300 | 2.96 | 900 | 41.1 | 279 | 3 | 101.3514 | 3277
Sakino et al. | 2004 | [80] | CC4-C-4-2 | 300 | 2.96 | 900 | 41.1 | 279 | 3 | 101.3514 | 3152
Sakino et al. | 2004 | [80] | CC4-C-8 | 301 | 2.96 | 903 | 80.3 | 279 | 3 | 101.6892 | 5540
Sakino et al. | 2004 | [80] | CC4-D-2 | 450 | 2.96 | 1350 | 25.4 | 279 | 3 | 152.027 | 4415
Sakino et al. | 2004 | [80] | CC4-D-4-1 | 450 | 2.96 | 1350 | 41.1 | 279 | 3 | 152.027 | 6870
Sakino et al. | 2004 | [80] | CC4-D-4-2 | 450 | 2.96 | 1350 | 41.1 | 279 | 3 | 152.027 | 6985
Sakino et al. | 2004 | [80] | CC4-D-8 | 450 | 2.96 | 1350 | 85.1 | 279 | 3 | 152.027 | 11665
Sakino et al. | 2004 | [80] | CC6-A-2 | 122 | 4.54 | 366 | 25.4 | 576 | 3 | 26.87225 | 1509
Sakino et al. | 2004 | [80] | CC6-A-4-1 | 122 | 4.54 | 366 | 40.5 | 576 | 3 | 26.87225 | 1657
Sakino et al. | 2004 | [80] | CC6-A-4-2 | 122 | 4.54 | 366 | 40.5 | 576 | 3 | 26.87225 | 1663
Sakino et al. | 2004 | [80] | CC6-A-8 | 122 | 4.54 | 366 | 77 | 576 | 3 | 26.87225 | 2100
Sakino et al. | 2004 | [80] | CC6-C-2 | 239 | 4.54 | 717 | 25.4 | 507 | 3 | 52.64317 | 3035
Sakino et al. | 2004 | [80] | CC6-C-4-1 | 238 | 4.54 | 714 | 40.5 | 507 | 3 | 52.42291 | 3583
Sakino et al. | 2004 | [80] | CC6-C-4-2 | 238 | 4.54 | 714 | 40.5 | 507 | 3 | 52.42291 | 3647
Sakino et al. | 2004 | [80] | CC6-C-8 | 238 | 4.54 | 714 | 77 | 507 | 3 | 52.42291 | 5578
Sakino et al. | 2004 | [80] | CC6-D-2 | 361 | 4.54 | 1083 | 25.4 | 525 | 3 | 79.51542 | 5633
Sakino et al. | 2004 | [80] | CC6-D-4-1 | 361 | 4.54 | 1083 | 41.1 | 525 | 3 | 79.51542 | 7260
Sakino et al. | 2004 | [80] | CC6-D-4-2 | 360 | 4.54 | 1080 | 41.1 | 525 | 3 | 79.29515 | 7045
Sakino et al. | 2004 | [80] | CC6-D-8 | 360 | 4.54 | 1080 | 85.1 | 525 | 3 | 79.29515 | 11505
Sakino et al. | 2004 | [80] | CC8-A-2 | 108 | 6.47 | 324 | 25.4 | 853 | 3 | 16.69243 | 2275
Sakino et al. | 2004 | [80] | CC8-A-4-1 | 109 | 6.47 | 327 | 40.5 | 853 | 3 | 16.84699 | 2446
Sakino et al. | 2004 | [80] | CC8-A-4-2 | 108 | 6.47 | 324 | 40.5 | 853 | 3 | 16.69243 | 2402
Sakino et al. | 2004 | [80] | CC8-A-8 | 108 | 6.47 | 324 | 77 | 853 | 3 | 16.69243 | 2713
Sakino et al. | 2004 | [80] | CC8-C-2 | 222 | 6.47 | 666 | 25.4 | 843 | 3 | 34.31221 | 4964
Sakino et al. | 2004 | [80] | CC8-C-4-1 | 222 | 6.47 | 666 | 40.5 | 843 | 3 | 34.31221 | 5638
Sakino et al. | 2004 | [80] | CC8-C-4-2 | 222 | 6.47 | 666 | 40.5 | 843 | 3 | 34.31221 | 5714
Sakino et al. | 2004 | [80] | CC8-C-8 | 222 | 6.47 | 666 | 77 | 843 | 3 | 34.31221 | 7304
Sakino et al. | 2004 | [80] | CC8-D-2 | 337 | 6.47 | 1011 | 25.4 | 823 | 3 | 52.08655 | 8475
Sakino et al. | 2004 | [80] | CC8-D-4-1 | 337 | 6.47 | 1011 | 41.1 | 823 | 3 | 52.08655 | 9668
Sakino et al. | 2004 | [80] | CC8-D-4-2 | 337 | 6.47 | 1011 | 41.1 | 823 | 3 | 52.08655 | 9835
Sakino et al. | 2004 | [80] | CC8-D-8 | 337 | 6.47 | 1011 | 85.1 | 823 | 3 | 52.08655 | 13776
Yu et al. | 2008 | [81] | C30-1 | 100 | 1.9 | 300 | 110.5545 | 404 | 3 | 52.63158 | 1125
Yu et al. | 2008 | [81] | C30-2 | 100 | 1.9 | 300 | 110.5545 | 404 | 3 | 52.63158 | 1085
Yu et al. | 2008 | [81] | C30-3 | 100 | 1.9 | 300 | 110.5545 | 404 | 3 | 52.63158 | 1100
Yu et al. | 2008 | [81] | C30-4 | 100 | 1.9 | 300 | 110.5545 | 404 | 3 | 52.63158 | 1170
Chang et al. | 2013 | [87] | CST-16 | 111.64 | 1.9 | 400 | 37.48515 | 261.3 | 3.582945 | 58.75789 | 666.6
Chang et al. | 2013 | [87] | CST-17 | 111.64 | 1.9 | 400 | 46.29703 | 261.3 | 3.582945 | 58.75789 | 701.9
Chang et al. | 2013 | [87] | CST-18 | 113.64 | 3.64 | 400 | 46.29703 | 259.6 | 3.519887 | 31.21978 | 1011
Guler et al. | 2013 | [88] | CF2.5-1 | 76.21 | 2.52 | 300 | 145 | 286 | 3.936491 | 30.24206 | 752
Guler et al. | 2013 | [88] | CF2.5-2 | 76.12 | 2.51 | 300 | 145 | 286 | 3.941146 | 30.32669 | 762
Guler et al. | 2013 | [88] | CF2.5-3 | 76.11 | 2.48 | 300 | 145 | 286 | 3.941663 | 30.68952 | 774
Guler et al. | 2013 | [88] | CF3-1 | 76.19 | 2.99 | 300 | 145 | 278 | 3.937525 | 25.48161 | 805
Guler et al. | 2013 | [88] | CF3-2 | 75.84 | 2.99 | 300 | 145 | 278 | 3.955696 | 25.36455 | 796
Guler et al. | 2013 | [88] | CF3-3 | 75.97 | 2.98 | 300 | 145 | 278 | 3.948927 | 25.49329 | 801
Guler et al. | 2013 | [88] | CF3.3-1 | 76.18 | 3.31 | 300 | 145 | 305 | 3.938041 | 23.01511 | 841
Guler et al. | 2013 | [88] | CF3.3-2 | 76.18 | 3.31 | 300 | 145 | 305 | 3.938041 | 24.01511 | 850
Guler et al. | 2013 | [88] | CF3.3-3 | 76.18 | 3.31 | 300 | 145 | 305 | 3.938041 | 25.01511 | 853
Guler et al. | 2013 | [88] | CF3.65-1 | 76 | 3.65 | 300 | 145 | 316 | 3.947368 | 26.01511 | 855
Guler et al. | 2013 | [88] | CF3.65-2 | 76 | 3.65 | 300 | 145 | 316 | 3.947368 | 27.01511 | 867
Guler et al. | 2013 | [88] | CF3.65-3 | 76 | 3.65 | 300 | 145 | 316 | 3.947368 | 28.01511 | 876
Ekmekyapar & AL-Eliwi | 2016 | [90] | 114.3-2.74-300-56 | 114.3 | 2.74 | 300 | 51.586 | 235 | 2.624672 | 41.71533 | 901.81
Ekmekyapar & AL-Eliwi | 2016 | [90] | 114.3-2.74-300-66 | 114.3 | 2.74 | 300 | 61.925 | 235 | 2.624672 | 41.71533 | 981.23
Ekmekyapar & AL-Eliwi | 2016 | [90] | 114.3-2.74-300-107 | 114.3 | 2.74 | 300 | 101.566 | 235 | 2.624672 | 41.71533 | 1295.06
Ekmekyapar & AL-Eliwi | 2016 | [90] | 114.3-5.90-300-56 | 114.3 | 5.9 | 300 | 51.586 | 355 | 2.624672 | 19.37288 | 1735.77
Ekmekyapar & AL-Eliwi | 2016 | [90] | 114.3-5.90-300-66 | 114.3 | 5.9 | 300 | 61.925 | 355 | 2.624672 | 19.37288 | 1818.62
Ekmekyapar & AL-Eliwi | 2016 | [90] | 114.3-5.90-300-107 | 114.3 | 5.9 | 300 | 101.566 | 355 | 2.624672 | 19.37288 | 1989.86
Prion and Boehme | 1994 | [133] | B5 | 152 | 1.7 | 500 | 73 | 270 | 3.289474 | 89.41176 | 1548
Prion and Boehme | 1994 | [133] | B7 | 152 | 1.7 | 500 | 73 | 270 | 3.289474 | 89.41176 | 1448
Prion and Boehme | 1994 | [133] | BP9 | 152 | 1.65 | 660 | 85 | 328 | 4.342105 | 90.41176 | 1863
Prion and Boehme | 1994 | [133] | BP10 | 152 | 1.65 | 660 | 85 | 328 | 4.342105 | 91.41176 | 1895
Xiong et al. | 2017 | [136] | C3 | 114.3 | 3.6 | 250 | 166.54 | 403 | 2.187227 | 31.75 | 2422
Xiong et al. | 2017 | [136] | C4 | 114.3 | 3.6 | 250 | 166.54 | 403 | 2.187227 | 31.75 | 2340
Xiong et al. | 2017 | [136] | C5 | 114.3 | 3.6 | 250 | 177.026 | 403 | 2.187227 | 31.75 | 2497
Xiong et al. | 2017 | [136] | C6 | 114.3 | 3.6 | 250 | 177.026 | 403 | 2.187227 | 31.75 | 2314
Xiong et al. | 2017 | [136] | C7 | 114.3 | 3.6 | 250 | 166.54 | 428 | 2.187227 | 31.75 | 2610
Xiong et al. | 2017 | [136] | C8 | 114.3 | 3.6 | 250 | 166.54 | 428 | 2.187227 | 31.75 | 2633
Xiong et al. | 2017 | [136] | C9 | 219.1 | 5 | 600 | 47.078 | 380 | 2.738476 | 43.82 | 3118
Xiong et al. | 2017 | [136] | C10 | 219.1 | 5 | 600 | 177.908 | 380 | 2.738476 | 43.82 | 7837
Xiong et al. | 2017 | [136] | C11 | 219.1 | 5 | 600 | 185.944 | 380 | 2.738476 | 43.82 | 8664
Xiong et al. | 2017 | [136] | C12 | 219.1 | 10 | 600 | 47.078 | 381 | 2.738476 | 21.91 | 5241
Xiong et al. | 2017 | [136] | C13 | 219.1 | 10 | 600 | 177.908 | 381 | 2.738476 | 21.91 | 9085
Xiong et al. | 2017 | [136] | C14 | 219.1 | 10 | 600 | 185.944 | 381 | 2.738476 | 21.91 | 9187
Xiong et al. | 2017 | [136] | C15 | 219.1 | 6.3 | 600 | 156.25 | 300 | 2.738476 | 34.77778 | 6915
Xiong et al. | 2017 | [136] | C16 | 219.1 | 6.3 | 600 | 168.402 | 300 | 2.738476 | 34.77778 | 7407
Xiong et al. | 2017 | [136] | C17 | 219.1 | 6.3 | 600 | 142.334 | 300 | 2.738476 | 34.77778 | 6838
Xiong et al. | 2017 | [136] | C18 | 219.1 | 6.3 | 600 | 167.52 | 300 | 2.738476 | 34.77778 | 7569
Ye et al. | 2016 | [139] | CFST-1 | 165 | 2.37 | 615 | 20.05941 | 287.5 | 3.727273 | 69.62025 | 1008
Ye et al. | 2017 | [139] | CFST-2 | 165 | 2.37 | 615 | 20.05941 | 287.5 | 3.727273 | 69.62025 | 996
Zhu et al. | 2016 | [141] | Z3 | 558.1 | 16.53 | 997.5 | 21.54455 | 546 | 1.787314 | 33.76286 | 29050
Zhu et al. | 2016 | [141] | Z4 | 557.65 | 16.52 | 994.9 | 21.54455 | 546 | 1.784094 | 33.75605 | 28830
Zhu et al. | 2016 | [141] | Z5 | 559.4 | 16.54 | 994.85 | 21.54455 | 546 | 1.778423 | 33.82104 | 29590
Liew et al. | 2016 | [143] | S1-3-1(a) | 114.3 | 3.6 | 250 | 166.54 | 403 | 2.187227 | 31.75 | 2422
Liew et al. | 2016 | [143] | S1-3-1(b) | 114.3 | 3.6 | 250 | 166.54 | 403 | 2.187227 | 31.75 | 2340
Liew et al. | 2016 | [143] | S1-3-2(a) | 114.3 | 3.6 | 250 | 177.026 | 403 | 2.187227 | 31.75 | 2497
Liew et al. | 2016 | [143] | S1-3-2(b) | 114.3 | 3.6 | 250 | 177.026 | 403 | 2.187227 | 31.75 | 2314
Liew et al. | 2016 | [143] | S1-3-3(a) | 114.3 | 6.3 | 250 | 166.54 | 428 | 2.187227 | 18.14286 | 2610
Liew et al. | 2016 | [143] | S1-3-3(b) | 114.3 | 6.3 | 250 | 166.54 | 428 | 2.187227 | 18.14286 | 2633
Liew et al. | 2016 | [143] | S2-1-2 | 219.1 | 5 | 600 | 47.078 | 380 | 2.738476 | 43.82 | 3118
Liew et al. | 2016 | [143] | S2-1-3 | 219.1 | 5 | 600 | 177.908 | 380 | 2.738476 | 43.82 | 7837
Liew et al. | 2016 | [143] | S2-1-4 | 219.1 | 5 | 600 | 185.944 | 380 | 2.738476 | 43.82 | 8664
Liew et al. | 2016 | [143] | S2-2-2 | 219.1 | 10 | 600 | 47.078 | 381 | 2.738476 | 21.91 | 5241
Liew et al. | 2016 | [143] | S2-2-3 | 219.1 | 10 | 600 | 177.908 | 381 | 2.738476 | 21.91 | 9085
Liew et al. | 2016 | [143] | S2-2-4 | 219.1 | 10 | 600 | 185.944 | 381 | 2.738476 | 21.91 | 9187
Chen et al. | 2018 | [146] | CS1-1 | 113.7 | 2.09 | 342 | 59 | 269.9 | 3.007916 | 54.40191 | 904
Chen et al. | 2018 | [146] | CS1-2 | 113.7 | 2.06 | 342 | 113.2 | 269.9 | 3.007916 | 55.19417 | 1491
Chen et al. | 2018 | [146] | CS1-3 | 113.7 | 2.05 | 342 | 130.8 | 269.9 | 3.007916 | 55.46341 | 1535
Chen et al. | 2018 | [146] | CS2-1 | 114.9 | 3.93 | 342 | 59 | 304.3 | 2.976501 | 29.23664 | 1163
Chen et al. | 2018 | [146] | CS2-2 | 114.9 | 4.01 | 342 | 113.2 | 304.3 | 2.976501 | 28.65337 | 1631
Chen et al. | 2018 | [146] | CS2-3 | 114.9 | 4.01 | 342 | 130.8 | 304.3 | 2.976501 | 28.65337 | 1748
Chen et al. | 2018 | [146] | CS3-1 | 107.9 | 7.99 | 342 | 59 | 251.8 | 3.169601 | 13.50438 | 1249
Chen et al. | 2018 | [146] | CS3-2 | 107.9 | 8.01 | 342 | 113.2 | 251.8 | 3.169601 | 13.47066 | 1482
Chen et al. | 2018 | [146] | CS3-3 | 107.9 | 8.03 | 342 | 130.8 | 251.8 | 3.169601 | 13.43711 | 1613
Ibanez et al. | 2018 | [147] | C168.3x2.8_30 | 168.3 | 2.8 | 300 | 37.71 | 317.8 | 1.782531 | 60.10714 | 1282.5
Ibanez et al. | 2018 | [147] | C168.3x2.8_90 | 168.3 | 2.8 | 300 | 93.74 | 317.8 | 1.782531 | 60.10714 | 2375.7
Ibanez et al. | 2018 | [147] | C159x3_30 | 159 | 3 | 300 | 33.39 | 336.28 | 1.886792 | 53 | 1185.7
Ibanez et al. | 2018 | [147] | C159x3_90 | 159 | 3 | 300 | 90.85 | 336.28 | 1.886792 | 53 | 2021.7
Ibanez et al. | 2018 | [147] | C120x2.5_30 | 120 | 2.5 | 300 | 41.44 | 445.52 | 2.5 | 48 | 879.2
Ibanez et al. | 2018 | [147] | C120x2.5_90 | 120 | 2.5 | 300 | 94.68 | 445.52 | 2.5 | 48 | 1417.2
Ibanez et al. | 2018 | [147] | C100x3_30 | 100 | 3 | 300 | 34.04 | 432.09 | 3 | 33.33333 | 724
Ibanez et al. | 2018 | [147] | C100x3_90 | 100 | 3 | 300 | 93.51 | 432.82 | 3 | 33.33333 | 1141.3
Ibanez et al. | 2018 | [147] | C101.6x3_30 | 101.6 | 3 | 300 | 34.04 | 425.03 | 2.952756 | 33.86667 | 703.3
Ibanez et al. | 2018 | [147] | C101.6x3_90 | 101.6 | 3 | 300 | 93.51 | 425.03 | 2.952756 | 33.86667 | 1075.5
Zhu and Chan | 2018 | [149] | 30C-1 | 200 | 6 | 695 | 38 | 451 | 3.475 | 33.33333 | 3503
Zhu and Chan | 2018 | [149] | 30C-2 | 200 | 6 | 695 | 38 | 451 | 3.475 | 33.33333 | 3519
Zhu and Chan | 2018 | [149] | 50C-1 | 200 | 6 | 695 | 80.5 | 451 | 3.475 | 33.33333 | 4463
Zhu and Chan | 2018 | [149] | 50C-2 | 200 | 6 | 695 | 80.5 | 451 | 3.475 | 33.33333 | 4423
Zhu and Chan | 2018 | [149] | 80C-1 | 200 | 6 | 695 | 112.1 | 451 | 3.475 | 33.33333 | 5071
Zhu and Chan | 2018 | [149] | 80C-2 | 200 | 6 | 695 | 112.1 | 451 | 3.475 | 33.33333 | 5040
Zhu and Chan | 2018 | [149] | 80C-3 | 200 | 6 | 695 | 112.1 | 451 | 3.475 | 33.33333 | 5099
Wang et al. | 2017 | [154] | CFST-LA-1 | 153 | 1.54 | 306 | 73.2 | 345 | 2 | 99.35065 | 1823
Wang et al. | 2017 | [154] | CFST-LA-2 | 153 | 1.54 | 306 | 73.2 | 345 | 2 | 99.35065 | 1842
Wang et al. | 2017 | [154] | CFST-LA-3 | 153 | 1.54 | 306 | 73.2 | 345 | 2 | 99.35065 | 1872
Wang et al. | 2017 | [154] | CFST-LB-1 | 250 | 2.48 | 500 | 73.2 | 326 | 2 | 100.8065 | 4871
Wang et al. | 2017 | [154] | CFST-LB-2 | 250 | 2.48 | 500 | 73.2 | 326 | 2 | 100.8065 | 4528
Wang et al. | 2017 | [154] | CFST-LB-3 | 250 | 2.48 | 500 | 73.2 | 326 | 2 | 100.8065 | 4733
Wang et al. | 2017 | [154] | CFST-LC-1 | 372 | 3.64 | 744 | 73.2 | 320 | 2 | 102.1978 | 9163
Wang et al. | 2017 | [154] | CFST-LC-2 | 372 | 3.64 | 744 | 73.2 | 320 | 2 | 102.1978 | 9996
Wang et al. | 2017 | [154] | CFST-LC-3 | 372 | 3.64 | 744 | 73.2 | 320 | 2 | 102.1978 | 9604
Wang et al. | 2017 | [154] | CFST-LD-1 | 469 | 4.66 | 938 | 73.2 | 291 | 2 | 100.6438 | 15827
Wang et al. | 2017 | [154] | CFST-LD-2 | 469 | 4.66 | 938 | 73.2 | 291 | 2 | 100.6438 | 16670
Wang et al. | 2017 | [154] | CFST-LD-3 | 469 | 4.66 | 938 | 73.2 | 291 | 2 | 100.6438 | 15239
Wang et al. | 2017 | [154] | CFST-MA-1 | 157 | 2.48 | 314 | 73.2 | 326 | 2 | 63.30645 | 2117
Wang et al. | 2017 | [154] | CFST-MA-2 | 157 | 2.48 | 314 | 73.2 | 326 | 2 | 63.30645 | 2058
Wang et al. | 2017 | [154] | CFST-MA-3 | 157 | 2.48 | 314 | 73.2 | 326 | 2 | 63.30645 | 2068
Wang et al. | 2017 | [154] | CFST-MB-1 | 282 | 4.36 | 564 | 73.2 | 322 | 2 | 64.6789 | 6811
Wang et al. | 2017 | [154] | CFST-MB-2 | 282 | 4.36 | 564 | 73.2 | 322 | 2 | 64.6789 | 6380
Wang et al. | 2017 | [154] | CFST-MB-3 | 282 | 4.36 | 564 | 73.2 | 322 | 2 | 64.6789 | 6860
Wang et al. | 2017 | [154] | CFST-MC-1 | 358 | 5.66 | 716 | 73.2 | 290 | 2 | 63.25088 | 9947
Wang et al. | 2017 | [154] | CFST-MC-2 | 358 | 5.66 | 716 | 73.2 | 290 | 2 | 63.25088 | 10045
Wang et al. | 2017 | [154] | CFST-MC-3 | 358 | 5.66 | 716 | 73.2 | 290 | 2 | 63.25088 | 9609
Wang et al. | 2017 | [154] | CFST-MD-1 | 474 | 7.42 | 948 | 73.2 | 317 | 2 | 63.8814 | 17787
Wang et al. | 2017 | [154] | CFST-MD-2 | 474 | 7.42 | 948 | 73.2 | 317 | 2 | 63.8814 | 18306
Wang et al. | 2017 | [154] | CFST-MD-3 | 474 | 7.42 | 948 | 73.2 | 317 | 2 | 63.8814 | 17885
Wang et al. | 2017 | [154] | CFST-HA-1 | 153 | 3.64 | 306 | 73.2 | 320 | 2 | 42.03297 | 2264
Wang et al. | 2017 | [154] | CFST-HA-2 | 153 | 3.64 | 306 | 73.2 | 320 | 2 | 42.03297 | 2274
Wang et al. | 2017 | [154] | CFST-HA-3 | 153 | 3.64 | 306 | 73.2 | 320 | 2 | 42.03297 | 2205
Wang et al. | 2017 | [154] | CFST-HB-1 | 235 | 5.66 | 470 | 73.2 | 290 | 2 | 41.51943 | 5390
Wang et al. | 2017 | [154] | CFST-HB-2 | 235 | 5.66 | 470 | 73.2 | 290 | 2 | 41.51943 | 5047
Wang et al. | 2017 | [154] | CFST-HB-3 | 235 | 5.66 | 470 | 73.2 | 290 | 2 | 41.51943 | 5096
Wang et al. | 2017 | [154] | CFST-HC-1 | 393 | 9.38 | 786 | 73.2 | 312 | 2 | 41.89765 | 13936
Wang et al. | 2017 | [154] | CFST-HC-2 | 393 | 9.38 | 786 | 73.2 | 312 | 2 | 41.89765 | 14406
Wang et al. | 2017 | [154] | CFST-HC-3 | 393 | 9.38 | 786 | 73.2 | 312 | 2 | 41.89765 | 14161
Wang et al. | 2017 | [154] | CFST-HD-1 | 477 | 11.36 | 954 | 73.2 | 310 | 2 | 41.98944 | 20237
Wang et al. | 2017 | [154] | CFST-HD-2 | 477 | 11.36 | 954 | 73.2 | 310 | 2 | 41.98944 | 20462
Wang et al. | 2017 | [154] | CFST-HD-3 | 477 | 11.36 | 954 | 73.2 | 310 | 2 | 41.98944 | 19854
Lin et al. | 2018 | [164] | 400-24-31WL-1 | 140 | 4.5 | 420 | 23.95 | 374.2 | 3 | 31.11111 | 1275.3
Lin et al. | 2018 | [164] | 400-24-31WL-2 | 140 | 4.5 | 420 | 23.95 | 374.2 | 3 | 31.11111 | 1294.5
Lin et al. | 2018 | [164] | 400-36-31WL-1 | 140 | 4.5 | 420 | 34.73 | 374.2 | 3 | 31.11111 | 1406.4
Lin et al. | 2018 | [164] | 400-36-31WL-2 | 140 | 4.5 | 420 | 34.73 | 374.2 | 3 | 31.11111 | 1405
Lin et al. | 2018 | [164] | 400-48-31WL-1 | 140 | 4.5 | 420 | 47.47 | 374.2 | 3 | 31.11111 | 1524.3
Lin et al. | 2018 | [164] | 400-48-31WL-2 | 140 | 4.5 | 420 | 47.47 | 374.2 | 3 | 31.11111 | 1530.4
Lin et al. | 2018 | [164] | 490-24-31WL-1 | 140 | 4.5 | 420 | 23.95 | 462.9 | 3 | 31.11111 | 1646.7
Lin et al. | 2018 | [164] | 490-24-31WL-2 | 140 | 4.5 | 420 | 23.95 | 462.9 | 3 | 31.11111 | 1662.3
Lin et al. | 2018 | [164] | 490-36-31WL-1 | 140 | 4.5 | 420 | 34.73 | 462.9 | 3 | 31.11111 | 1763.9
Lin et al. | 2018 | [164] | 490-36-31WL-2 | 140 | 4.5 | 420 | 34.73 | 462.9 | 3 | 31.11111 | 1753.8
Lin et al. | 2018 | [164] | 490-48-31WL-1 | 140 | 4.5 | 420 | 47.47 | 462.9 | 3 | 31.11111 | 1865.2
Lin et al. | 2018 | [164] | 490-48-31WL-2 | 140 | 4.5 | 420 | 47.47 | 462.9 | 3 | 31.11111 | 1871.6
Lin et al. | 2018 | [164] | 400-36-26WL-1 | 216.3 | 8.2 | 648.9 | 36.69 | 381.1 | 3 | 26.37805 | 3788.4
Lin et al. | 2018 | [164] | 400-36-26WL-2 | 216.3 | 8.2 | 648.9 | 36.69 | 381.1 | 3 | 26.37805 | 3800.3
Lin et al. | 2018 | [164] | 400-36-36WL-1 | 190.7 | 5.3 | 572.1 | 36.69 | 382.5 | 3 | 35.98113 | 2530.3
Lin et al. | 2018 | [164] | 400-36-36WL-2 | 190.7 | 5.3 | 572.1 | 36.69 | 382.5 | 3 | 35.98113 | 2544.8
Lin et al. | 2018 | [164] | 400-36-48WL-1 | 216.3 | 4.5 | 648.9 | 36.69 | 371.9 | 3 | 48.06667 | 2740.4
Lin et al. | 2018 | [164] | 400-36-48WL-2 | 216.3 | 4.5 | 648.9 | 36.69 | 371.9 | 3 | 48.06667 | 2751.2
Chapman & Neogi | 1966 | [24] | SC4 | 168.3 | 4.47 | 813 | 23.4 | 302 | 4.83066 | 37.65101 | 1744
Guiaux & Janss | 1970 | [63] | 4 | 218.25 | 6.5 | 943 | 25.53412 | 302.04482 | 4.320733 | 33.57692 | 2755.669
Guiaux & Janss | 1970 | [63] | 5 | 218.5 | 6.375 | 941.5 | 25.53412 | 302.04482 | 4.308924 | 34.27451 | 2745.862
Guiaux & Janss | 1970 | [63] | 6 | 219.25 | 6.05 | 941.5 | 25.53412 | 302.04482 | 4.294185 | 36.23967 | 2804.702
Tsuda et al. | 1996 | [282] | C4-0 | 165.2 | 4.5 | 661 | 40.8937305 | 413.84063 | 4.001211 | 36.71111 | 1562.199
Han et al. | 2005 | [168] | CA1-1 | 60 | 1.87 | 180 | 74.51485 | 282 | 3 | 32.08556 | 312
Han et al. | 2005 | [168] | CA1-2 | 60 | 1.87 | 180 | 74.51485 | 282 | 3 | 32.08556 | 320
Han et al. | 2005 | [168] | CA2-1 | 100 | 1.87 | 300 | 74.51485 | 282 | 3 | 53.47594 | 822
Han et al. | 2005 | [168] | CA2-2 | 100 | 1.87 | 300 | 74.51485 | 282 | 3 | 53.47594 | 845
Han et al. | 2005 | [168] | CA3-1 | 150 | 1.87 | 450 | 74.51485 | 282 | 3 | 80.2139 | 1701
Han et al. | 2005 | [168] | CA3-2 | 150 | 1.87 | 450 | 74.51485 | 282 | 3 | 80.2139 | 1670
Han et al. | 2005 | [168] | CA4-1 | 200 | 1.87 | 600 | 74.51485 | 282 | 3 | 106.9519 | 2783
Han et al. | 2005 | [168] | CA4-2 | 200 | 1.87 | 600 | 74.51485 | 282 | 3 | 106.9519 | 2824
Han et al. | 2005 | [168] | CA5-1 | 250 | 1.87 | 750 | 74.51485 | 282 | 3 | 133.6898 | 3950
Han et al. | 2005 | [168] | CA5-2 | 250 | 1.87 | 750 | 74.51485 | 282 | 3 | 133.6898 | 4102
Han et al. | 2005 | [168] | CB1-1 | 60 | 2 | 180 | 74.51485 | 404 | 3 | 30 | 427
Han et al. | 2005 | [168] | CB1-2 | 60 | 2 | 180 | 74.51485 | 404 | 3 | 30 | 415
Han et al. | 2005 | [168] | CB2-1 | 100 | 2 | 300 | 74.51485 | 404 | 3 | 50 | 930
Han et al. | 2005 | [168] | CB2-2 | 100 | 2 | 300 | 74.51485 | 404 | 3 | 50 | 920
Han et al. | 2005 | [168] | CB3-1 | 150 | 2 | 450 | 74.51485 | 404 | 3 | 75 | 1870
Han et al. | 2005 | [168] | CB3-2 | 150 | 2 | 450 | 74.51485 | 404 | 3 | 75 | 1743
Han et al. | 2005 | [168] | CB4-1 | 200 | 2 | 600 | 74.51485 | 404 | 3 | 100 | 3020
Han et al. | 2005 | [168] | CB4-2 | 200 | 2 | 600 | 74.51485 | 404 | 3 | 100 | 3011
Han et al. | 2005 | [168] | CB5-1 | 250 | 2 | 750 | 74.51485 | 404 | 3 | 125 | 4442
Han et al. | 2005 | [168] | CB5-2 | 250 | 2 | 750 | 74.51485 | 404 | 3 | 125 | 4550
Han et al. | 2005 | [168] | CC1-1 | 60 | 2 | 180 | 79.26733 | 404 | 3 | 30 | 432
Han et al. | 2005 | [168] | CC1-2 | 60 | 2 | 180 | 79.26733 | 404 | 3 | 30 | 437
Han et al. | 2005 | [168] | CC2-1 | 150 | 2 | 450 | 79.26733 | 404 | 3 | 75 | 1980
Han et al. | 2005 | [168] | CC2-2 | 150 | 2 | 450 | 79.26733 | 404 | 3 | 75 | 1910
Han et al. | 2005 | [168] | CC3-1 | 250 | 2 | 750 | 79.26733 | 404 | 3 | 125 | 4720
Han et al. | 2005 | [168] | CC3-2 | 250 | 2 | 750 | 79.26733 | 404 | 3 | 125 | 4800
Kwon et al. | 2011 | [170] | UC-47 | 151 | 3.2 | 620 | 21.402 | 265 | 4.10596 | 47.1875 | 1129
Kwon et al. | 2011 | [170] | UC-47a | 150 | 3.2 | 620 | 21.402 | 265 | 4.133333 | 46.875 | 1123
Kwon et al. | 2011 | [170] | UC-62 | 199 | 3.2 | 835 | 21.402 | 265 | 4.19598 | 62.1875 | 1535
Kwon et al. | 2011 | [170] | UC-62a | 198 | 3.2 | 835 | 21.402 | 265 | 4.217172 | 61.875 | 1560
Kwon et al. | 2011 | [170] | UC-78 | 251 | 3.2 | 1050 | 21.402 | 265 | 4.183267 | 78.4375 | 2033
Kwon et al. | 2011 | [170] | UC-78a | 300 | 3.2 | 1250 | 21.402 | 265 | 4.166667 | 93.75 | 2012
Kwon et al. | 2011 | [170] | UC-94 | 350 | 3.2 | 1468 | 21.402 | 265 | 4.194286 | 109.375 | 3000
Kwon et al. | 2011 | [170] | UC-109 | 401 | 3.2 | 1680 | 21.402 | 265 | 4.189526 | 125.3125 | 3680
Kwon et al. | 2011 | [170] | UC-125 | 450 | 3.2 | 1888 | 21.402 | 265 | 4.195556 | 140.625 | 4540
Zhou et al. | 2017 | [171] | S1-1 | 127 | 4.2 | 480 | 84.2 | 349 | 3.779528 | 30.2381 | 2205
Zhou et al. | 2017 | [171] | S1-2 | 127 | 4.2 | 480 | 84.2 | 349 | 3.779528 | 30.2381 | 2245
Zhou et al. | 2017 | [171] | S1-3 | 127 | 4.2 | 480 | 84.2 | 349 | 3.779528 | 30.2381 | 2254
Zhou et al. | 2017 | [171] | S2-1 | 133 | 5.8 | 480 | 84.2 | 427 | 3.609023 | 22.93103 | 3112
Zhou et al. | 2017 | [171] | S2-2 | 133 | 5.8 | 480 | 84.2 | 427 | 3.609023 | 22.93103 | 3187
Zhou et al. | 2017 | [171] | S2-3 | 133 | 5.8 | 480 | 84.2 | 427 | 3.609023 | 22.93103 | 3193
Zhou et al. | 2017 | [171] | S3-1 | 203 | 9.6 | 800 | 84.2 | 352 | 3.940887 | 21.14583 | 5988
Zhou et al. | 2017 | [171] | S3-2 | 203 | 9.6 | 800 | 84.2 | 352 | 3.940887 | 21.14583 | 5906
Zhou et al. | 2017 | [171] | S3-3 | 203 | 9.6 | 800 | 84.2 | 352 | 3.940887 | 21.14583 | 6010
Lu et al. | 2015 | [173] | C50-3-0 | 129 | 3 | 387 | 43.32673 | 306 | 3 | 43 | 1068
Lu et al. | 2015 | [173] | C50-3-0.6 | 129 | 3 | 387 | 44.91089 | 306 | 3 | 43 | 1093
Lu et al. | 2015 | [173] | C50-3-0.9 | 129 | 3 | 387 | 45.90099 | 306 | 3 | 43 | 1118
Lu et al. | 2015 | [173] | C50-3-1.2 | 129 | 3 | 387 | 48.37624 | 306 | 3 | 43 | 1162
Lu et al. | 2015 | [173] | C50-4-0 | 131 | 4 | 393 | 43.32673 | 306 | 3 | 32.75 | 1280
Lu et al. | 2015 | [173] | C50-4-0.6 | 131 | 4 | 393 | 44.91089 | 306 | 3 | 32.75 | 1360
Lu et al. | 2015 | [173] | C50-4-0.9 | 131 | 4 | 393 | 45.90099 | 306 | 3 | 32.75 | 1403
Lu et al. | 2015 | [173] | C50-4-1.2 | 131 | 4 | 393 | 48.37624 | 306 | 3 | 32.75 | 1459
Lu et al. | 2015 | [173] | C50-5-0 | 133 | 5 | 399 | 43.32673 | 306 | 3 | 26.6 | 1454
Lu et al. | 2015 | [173] | C50-5-0.6 | 133 | 5 | 399 | 44.91089 | 306 | 3 | 26.6 | 1470
Lu et al. | 2015 | [173] | C50-5-0.9 | 133 | 5 | 399 | 45.90099 | 306 | 3 | 26.6 | 1518
Lu et al. | 2015 | [173] | C50-5-1.2 | 133 | 5 | 399 | 48.37624 | 306 | 3 | 26.6 | 1569
Lu et al. | 2015 | [173] | C60-3-0 | 129 | 3 | 387 | 50.45545 | 306 | 3 | 43 | 1095
Lu et al. | 2015 | [173] | C60-3-0.6 | 129 | 3 | 387 | 51.94059 | 306 | 3 | 43 | 1128
Lu et al. | 2015 | [173] | C60-3-0.9 | 129 | 3 | 387 | 53.52475 | 306 | 3 | 43 | 1147
Lu et al. | 2015 | [173] | C60-3-1.2 | 129 | 3 | 387 | 55.70297 | 306 | 3 | 43 | 1192
Lu et al. | 2015 | [173] | C60-4-0 | 131 | 4 | 393 | 50.45545 | 306 | 3 | 32.75 | 1320
Lu et al. | 2015 | [173] | C60-4-0.6 | 131 | 4 | 393 | 51.94059 | 306 | 3 | 32.75 | 1389
Lu et al. | 2015 | [173] | C60-4-0.9 | 131 | 4 | 393 | 53.52475 | 306 | 3 | 32.75 | 1430
Lu et al. | 2015 | [173] | C60-4-1.2 | 131 | 4 | 393 | 55.70297 | 306 | 3 | 32.75 | 1452
Lu et al. | 2015 | [173] | C60-5-0 | 133 | 5 | 399 | 50.45545 | 306 | 3 | 26.6 | 1548
Lu et al. | 2015 | [173] | C60-5-0.6 | 133 | 5 | 399 | 51.94059 | 306 | 3 | 26.6 | 1581
Lu et al. | 2015 | [173] | C60-5-0.9 | 133 | 5 | 399 | 53.52475 | 306 | 3 | 26.6 | 1609
Lu et al. | 2015 | [173] | C60-5-1.2 | 133 | 5 | 399 | 55.70297 | 306 | 3 | 26.6 | 1661
Lu et al. | 2015 | [173] | C70-3-0 | 129 | 3 | 387 | 59.16832 | 306 | 3 | 43 | 1266
Lu et al. | 2015 | [173] | C70-3-0.6 | 129 | 3 | 387 | 61.0495 | 306 | 3 | 43 | 1287
Lu et al. | 2015 | [173] | C70-3-0.9 | 129 | 3 | 387 | 64.0198 | 306 | 3 | 43 | 1301
Lu et al. | 2015 | [173] | C70-3-1.2 | 129 | 3 | 387 | 65.80198 | 306 | 3 | 43 | 1356
Lu et al. | 2015 | [173] | C70-4-0 | 131 | 4 | 393 | 59.16832 | 306 | 3 | 32.75 | 1469
Lu et al. | 2015 | [173] | C704-0.6 | 131 | 4 | 393 | 61.0495 | 306 | 3 | 32.75 | 1482
Lu et al. | 2015 | [173] | C70-4-0.9 | 131 | 4 | 393 | 64.0198 | 306 | 3 | 32.75 | 1496
Lu et al. | 2015 | [173] | C70-4-1.2 | 131 | 4 | 393 | 65.80198 | 306 | 3 | 32.75 | 1542
Lu et al. | 2015 | [173] | C70-5-0 | 133 | 5 | 399 | 59.16832 | 306 | 3 | 26.6 | 1659
Lu et al. | 2015 | [173] | C70-5-0.6 | 133 | 5 | 399 | 61.0495 | 306 | 3 | 26.6 | 1673
Lu et al. | 2015 | [173] | C70-5-0.9 | 133 | 5 | 399 | 64.0198 | 306 | 3 | 26.6 | 1712
Lu et al. | 2015 | [173] | C70-5-1.2 | 133 | 5 | 399 | 65.80198 | 306 | 3 | 26.6 | 1774
Bridge & O'Shea | 1997 | [8] | S1OCS50A | 190 | 0.86 | 659 | 41 | 210.7 | 3.468421 | 26.6 | 1350
Bridge & O'Shea | 1997 | [8] | S12CS50A | 190 | 1.13 | 664.5 | 41 | 185.7 | 3.497368 | 26.6 | 1377
Bridge & O'Shea | 1997 | [8] | S16CS5OB | 190 | 1.52 | 664.5 | 48.3 | 306.1 | 3.497368 | 26.6 | 1695
Bridge & O'Shea | 1997 | [8] | S20CS50A | 190 | 1.94 | 663.5 | 41 | 256.4 | 3.492105 | 26.6 | 1678
Bridge & O'Shea | 1997 | [8] | S30CS50B | 165 | 2.82 | 580.5 | 48.3 | 363.3 | 3.518182 | 26.6 | 1662
Bridge & O'Shea | 1997 | [8] | S1OCL5OC | 190 | 0.86 | 657.5 | 38.2 | 210.7 | 3.460526 | 26.6 | 1240
Bridge & O'Shea | 1997 | [8] | S12CL5OC | 190 | 1.13 | 657 | 38.2 | 185.7 | 3.457895 | 26.6 | 1308
Bridge & O'Shea | 1997 | [8] | S16CL50B | 190 | 1.52 | 658 | 48.3 | 306.1 | 3.463158 | 26.6 | 1841
Bridge & O'Shea | 1997 | [8] | S2OCL5OC | 190 | 1.94 | 659.5 | 38.2 | 256.4 | 3.471053 | 26.6 | 1652
Bridge & O'Shea | 1997 | [8] | S30CL50B | 190 | 2.82 | 562.5 | 48.3 | 363.3 | 2.960526 | 26.6 | 1759
Bridge & O'Shea | 1997 | [8] | S3OCL50C | 165 | 2.82 | 571 | 38.2 | 363.3 | 3.460606 | 26.6 | 1649
Bridge & O'Shea | 1997 | [8] | SlOCS8OB | 190 | 0.86 | 663.5 | 74.7 | 210.7 | 3.492105 | 26.6 | 2451
Bridge & O'Shea | 1997 | [8] | S12CS80A | 190 | 1.13 | 662.5 | 80.2 | 185.7 | 3.486842 | 26.6 | 2295
Bridge & O'Shea | 1997 | [8] | S16CS80A | 190 | 1.52 | 663.5 | 80.2 | 306.1 | 3.492105 | 26.6 | 2602
Bridge & O'Shea | 1997 | [8] | S20CS80B | 190 | 1.94 | 663.5 | 74.7 | 256.4 | 3.492105 | 26.6 | 2592
Bridge & O'Shea | 1997 | [8] | S30CS80A | 165 | 2.82 | 580.5 | 80.2 | 363.3 | 3.518182 | 26.6 | 2295
Bridge & O'Shea | 1997 | [8] | SlOCL80B | 190 | 0.86 | 657.5 | 74.7 | 210.7 | 3.460526 | 26.6 | 2433
Bridge & O'Shea | 1997 | [8] | SlOCL8OC | 190 | 0.86 | 664.5 | 56.4 | 210.7 | 3.497368 | 26.6 | 1940
Bridge & O'Shea | 1997 | [8] | S12CL8OC | 190 | 1.13 | 661.5 | 56.4 | 185.7 | 3.481579 | 26.6 | 1862
Bridge & O'Shea | 1997 | [8] | S16CL80A | 190 | 1.52 | 658.5 | 80.2 | 306.1 | 3.465789 | 26.6 | 2870
Bridge & O'Shea | 1997 | [8] | S2OCL8OC | 190 | 1.94 | 655.5 | 56.4 | 256.4 | 3.45 | 26.6 | 2338
Bridge & O'Shea | 1997 | [8] | S3OCt8OC | 165 | 2.82 | 581 | 56.4 | 363.3 | 3.521212 | 26.6 | 2040
Xiong et al. | 2020 | [181] | S3-1-1 | 219.1 | 6.3 | 600 | 156.25 | 300 | 2.738476 | 26.6 | 6916
Xiong et al. | 2020 | [181] | S3-1-2 | 219.1 | 6.3 | 600 | 168.01 | 300 | 2.738476 | 26.6 | 7400
Xiong et al. | 2020 | [181] | S3-1-3 | 219.1 | 6.3 | 600 | 142.53 | 300 | 2.738476 | 26.6 | 6817
Xiong et al. | 2020 | [181] | S3-1-4 | 219.1 | 6.3 | 600 | 168.01 | 300 | 2.738476 | 26.6 | 7569
Xu et al. | 2019 | [184] | L1-3.5-SB15PB20 | 108 | 3.5 | 324 | 87.68317 | 420.5 | 3 | 26.6 | 1640
Xu et al. | 2019 | [184] | L1-5.5-SB15PB20 | 108 | 5.5 | 324 | 87.68317 | 383.1 | 3 | 26.6 | 1809
Xu et al. | 2019 | [184] | L1-8-SB15PB20 | 108 | 8 | 324 | 87.68317 | 351 | 3 | 26.6 | 1902
Xu et al. | 2019 | [184] | L1-10-SB15PB20 | 108 | 10 | 324 | 87.68317 | 366.2 | 3 | 26.6 | 2185
Xu et al. | 2019 | [184] | L1-12-SB15PB20 | 108 | 12 | 324 | 87.68317 | 430 | 3 | 26.6 | 2751
Xu et al. | 2019 | [184] | L1-8-SB10PB20 | 108 | 8 | 324 | 86.49505 | 351 | 3 | 26.6 | 1906
Xu et al. | 2019 | [184] | L1-8-SB20PB20 | 108 | 8 | 324 | 106 | 351 | 3 | 26.6 | 1967
Xu et al. | 2019 | [184] | L1-8-SB15PB10 | 108 | 8 | 324 | 86.59406 | 351 | 3 | 26.6 | 1893
Xu et al. | 2019 | [184] | L1-8-SB15PB15 | 108 | 8 | 324 | 86.39604 | 351 | 3 | 26.6 | 1896
Xu et al. | 2019 | [184] | L1-8-SA15PB20 | 108 | 8 | 324 | 81.14851 | 351 | 3 | 26.6 | 1885
Xu et al. | 2019 | [184] | L1-8-SC15PB20 | 108 | 8 | 324 | 81.84158 | 351 | 3 | 26.6 | 1835
Xu et al. | 2019 | [184] | L1-8-SB15PA20 | 108 | 8 | 324 | 80.85149 | 351 | 3 | 26.6 | 1889
Xu et al. | 2019 | [184] | L1-8-SB15PC20 | 108 | 8 | 324 | 79.26733 | 351 | 3 | 26.6 | 1813
Xu et al. | 2019 | [184] | L2-3.5-SA20PC15 | 108 | 3.5 | 324 | 97.88119 | 420.5 | 3 | 26.6 | 1720
Xu et al. | 2019 | [184] | L2-5.5-SA20PC15 | 108 | 5.5 | 324 | 97.88119 | 383.1 | 3 | 26.6 | 1907
Xu et al. | 2019 | [184] | L2-8-SA20PC15 | 108 | 8 | 324 | 97.88119 | 351 | 3 | 26.6 | 2037
Xu et al. | 2019 | [184] | L2-10-SA20PC15 | 108 | 10 | 324 | 97.88119 | 366.2 | 3 | 26.6 | 2266
Xu et al. | 2019 | [184] | L2-5.5-SA10PC15 | 108 | 5.5 | 324 | 90.45545 | 383.1 | 3 | 26.6 | 1849
Xu et al. | 2019 | [184] | L2-5.5-SA15PC15 | 108 | 5.5 | 324 | 94.11881 | 383.1 | 3 | 26.6 | 1906
Xu et al. | 2019 | [184] | L2-5.5-SA20PC10 | 108 | 5.5 | 324 | 103.4257 | 383.1 | 3 | 26.6 | 1908
Xu et al. | 2019 | [184] | L2-5.5-SA20PC20 | 108 | 5.5 | 324 | 97.08911 | 383.1 | 3 | 26.6 | 1905
Xu et al. | 2019 | [184] | L2-5.5-SB20PC15 | 108 | 5.5 | 324 | 116.7921 | 383.1 | 3 | 26.6 | 2021
Xu et al. | 2019 | [184] | L2-5.5-SC20PC15 | 108 | 5.5 | 324 | 100.8515 | 383.1 | 3 | 26.6 | 1951
Xu et al. | 2019 | [184] | L2-5.5-SA20PA15 | 108 | 5.5 | 324 | 97.78218 | 383.1 | 3 | 26.6 | 1925
Xu et al. | 2019 | [184] | L2-5.5-SA20PB15 | 108 | 5.5 | 324 | 105.802 | 383.1 | 3 | 26.6 | 1944
Xu et al. | 2019 | [184] | L3-3.5-SC10PA10 | 108 | 3.5 | 324 | 79.56436 | 420.5 | 3 | 26.6 | 1633
Xu et al. | 2019 | [184] | L3-5.5-SC10PA10 | 108 | 5.5 | 324 | 79.56436 | 383.1 | 3 | 26.6 | 1752
Xu et al. | 2019 | [184] | L3-8-SC10PA10 | 108 | 8 | 324 | 79.56436 | 351 | 3 | 26.6 | 1883
Xu et al. | 2019 | [184] | L3-10-SC10PA10 | 108 | 10 | 324 | 79.56436 | 366.2 | 3 | 26.6 | 2175
Xu et al. | 2019 | [184] | L3-12-SC10PA10 | 108 | 12 | 324 | 79.56436 | 430 | 3 | 26.6 | 2713
Xu et al. | 2019 | [184] | L3-10-SC15PA10 | 108 | 10 | 324 | 92.23762 | 366.2 | 3 | 26.6 | 2208
Xu et al. | 2019 | [184] | L3-10-SC20PA10 | 108 | 10 | 324 | 102.1386 | 366.2 | 3 | 26.6 | 2331
Xu et al. | 2019 | [184] | L3-10-SC10PA15 | 108 | 10 | 324 | 78.9703 | 366.2 | 3 | 26.6 | 2182
Xu et al. | 2019 | [184] | L3-10-SC10PA20 | 108 | 10 | 324 | 85.10891 | 366.2 | 3 | 26.6 | 2273
Xu et al. | 2019 | [184] | L3-10-SA10PA10 | 108 | 10 | 324 | 69.36634 | 366.2 | 3 | 26.6 | 2086
Xu et al. | 2019 | [184] | L3-10-SB10PA10 | 108 | 10 | 324 | 82.93069 | 366.2 | 3 | 26.6 | 2177
Xu et al. | 2019 | [184] | L3-10-SC10PB10 | 108 | 10 | 324 | 86.49505 | 366.2 | 3 | 26.6 | 2186
Xu et al. | 2019 | [184] | L3-10-SC10PC10 | 108 | 10 | 324 | 69.16832 | 366.2 | 3 | 26.6 | 2097
Ibañez et al | 2021 | [187] | C101.6x2_30 | 101.6 | 2 | 300 | 40.8 | 397.94 | 2.952756 | 26.6 | 582.7
Ibañez et al | 2021 | [187] | C101.6x3_30 | 101.6 | 3 | 300 | 34.04 | 425.03 | 2.952756 | 26.6 | 703.3
Ibañez et al | 2021 | [187] | C101.6x5_30 | 101.6 | 5 | 300 | 34.04 | 409.35 | 2.952756 | 26.6 | 942.2
Ibañez et al | 2021 | [187] | C101.6x2_90 | 101.6 | 2 | 300 | 93.51 | 397.94 | 2.952756 | 26.6 | 935.7
Ibañez et al | 2021 | [187] | C101.6x3_90 | 101.6 | 3 | 300 | 93.51 | 425.03 | 2.952756 | 26.6 | 1075.5
Ibañez et al | 2021 | [187] | C101.6x5_90 | 101.6 | 5 | 300 | 93.51 | 409.35 | 2.952756 | 26.6 | 1311
Ibañez et al | 2021 | [187] | C160x3_30 | 159 | 3 | 300 | 33.39 | 336.28 | 1.886792 | 26.6 | 1185.7
Ibañez et al | 2021 | [187] | C160x6_30 | 160 | 6 | 300 | 41.44 | 446.91 | 1.875 | 26.6 | 2154.5
Ibañez et al | 2021 | [187] | C160x3_90 | 159 | 3 | 300 | 90.85 | 336.28 | 1.886792 | 26.6 | 2021.7
Ibañez et al | 2021 | [187] | C160x6_90 | 160 | 6 | 300 | 94.68 | 446.91 | 1.875 | 26.6 | 2933.2
Wu et al. | 2021 | [188] | CFST1 | 89 | 1.6 | 350 | 37.78218 | 315 | 3.932584 | 26.6 | 437
Wu et al. | 2021 | [188] | CFST2 | 114 | 2 | 350 | 37.78218 | 315 | 3.070175 | 26.6 | 717
Wu et al. | 2021 | [188] | CFST3 | 140 | 2.5 | 350 | 37.78218 | 315 | 2.5 | 26.6 | 1120
Wu et al. | 2021 | [188] | CFST4 | 165 | 3 | 350 | 37.78218 | 315 | 2.121212 | 26.6 | 1337
Su et al | 2020 | [195] | 89×3-C40-A | 88.8 | 3 | 267 | 35.5 | 980 | 3.006757 | 26.6 | 1400
Su et al | 2020 | [195] | 89×3-C80-A | 88.9 | 2.98 | 267 | 85.7 | 980 | 3.003375 | 26.6 | 1554
Su et al | 2020 | [195] | 89×3-C120-A | 88.9 | 3 | 266.5 | 114.9 | 980 | 2.99775 | 26.6 | 1880
Su et al | 2020 | [195] | 89×4-C40-B | 88.9 | 3.91 | 266.5 | 35.5 | 1084 | 2.99775 | 26.6 | 1914
Su et al | 2020 | [195] | 89×4-C80-B | 89 | 3.91 | 267 | 85.7 | 1084 | 3 | 26.6 | 2083
Su et al | 2020 | [195] | 89×4-C120-B | 88.9 | 3.89 | 267 | 114.9 | 1084 | 3.003375 | 26.6 | 2324
Su et al | 2020 | [195] | 108×4-C40-B | 108.3 | 3.9 | 323 | 35.5 | 1233 | 2.982456 | 26.6 | 2433
Su et al | 2020 | [195] | 108×4-C80-B | 108.2 | 3.94 | 323.5 | 85.7 | 1233 | 2.989834 | 26.6 | 2783
Su et al | 2020 | [195] | 108×4-C120-B | 108.6 | 3.98 | 329 | 114.9 | 1233 | 3.029466 | 26.6 | 2729
Su et al | 2020 | [195] | 133×4-C40-B | 133.4 | 3.95 | 398.5 | 35.5 | 1164 | 2.987256 | 26.6 | 3110
Su et al | 2020 | [195] | 133×4-C80-B | 133.3 | 3.93 | 398.5 | 85.7 | 1164 | 2.989497 | 26.6 | 3764
Su et al | 2020 | [195] | 133×4-C120-B | 133.2 | 3.94 | 398 | 114.9 | 1164 | 2.987988 | 26.6 | 4111
Su et al | 2020 | [195] | 133×4-C120-Br | 133.1 | 3.94 | 399 | 114.9 | 1164 | 2.997746 | 26.6 | 4203
Wei et al | 2020 | [196] | C-32-900-60-1 | 140 | 4.42 | 420 | 52.5 | 1020 | 3 | 26.6 | 3020
Wei et al | 2020 | [196] | C-22-900-60-1 | 140 | 6.27 | 420 | 52.5 | 1153 | 3 | 26.6 | 4274
Wei et al | 2020 | [196] | C-17-900-60-1 | 140 | 8.36 | 420 | 52.5 | 813 | 3 | 26.6 | 4436
Wei et al | 2020 | [196] | C-13-900-60-1 | 140 | 10.46 | 420 | 52.5 | 773 | 3 | 26.6 | 5420
Wei et al | 2020 | [196] | C-23-345-140-1 | 140 | 6.21 | 420 | 125 | 359 | 3 | 26.6 | 3215
Wei et al | 2020 | [196] | C-23-345-140-2 | 140 | 6.21 | 420 | 125 | 359 | 3 | 26.6 | 3202
Wei et al | 2020 | [196] | C-17-345-140-1 | 140 | 8.19 | 420 | 125 | 389 | 3 | 26.6 | 3354
Wei et al | 2020 | [196] | C-17-345-140-2 | 140 | 8.19 | 420 | 125 | 389 | 3 | 26.6 | 3398
Wei et al | 2020 | [196] | C-12-345-140-1 | 140 | 11.58 | 420 | 125 | 367 | 3 | 26.6 | 4104
Wei et al | 2020 | [196] | C-12-345-140-2 | 140 | 11.58 | 420 | 125 | 367 | 3 | 26.6 | 4300
Wei et al | 2020 | [196] | C-8-345-140-1 | 140 | 16.72 | 420 | 125 | 389 | 3 | 26.6 | 5135
Wei et al | 2020 | [196] | C-8-345-140-2 | 140 | 16.72 | 420 | 125 | 389 | 3 | 26.6 | 5120
Wei et al | 2020 | [196] | C-32-900-140-1 | 140 | 4.42 | 420 | 125 | 1020 | 3 | 26.6 | 4516
Wei et al | 2020 | [196] | C-32-900-140-2 | 140 | 4.42 | 420 | 125 | 1020 | 3 | 26.6 | 4312
Wei et al | 2020 | [196] | C-22-900-140-1 | 140 | 6.27 | 420 | 125 | 1153 | 3 | 26.6 | 5386
Wei et al | 2020 | [196] | C-22-900-140-2 | 140 | 6.27 | 420 | 125 | 1153 | 3 | 26.6 | 5354
Wei et al | 2020 | [196] | C-17-900-140-1 | 140 | 8.36 | 420 | 125 | 813 | 3 | 26.6 | 5531
Wei et al | 2020 | [196] | C-17-900-140-2 | 140 | 8.36 | 420 | 125 | 813 | 3 | 26.6 | 5502
Wei et al | 2020 | [196] | C-13-900-140-1 | 140 | 10.46 | 420 | 125 | 773 | 3 | 26.6 | 6339
Wei et al | 2020 | [196] | C-13-900-140-2 | 140 | 10.46 | 420 | 125 | 773 | 3 | 26.6 | 6187
He et al | 2018 | [198] | SC-29 | 165.2 | 3.7 | 495.6 | 29.5 | 366 | 3 | 26.6 | 1428.32
He et al | 2018 | [198] | SC-43 | 165.2 | 3.7 | 495.6 | 43.5 | 366 | 3 | 26.6 | 1676.42
He et al | 2018 | [198] | SC-58 | 165.2 | 3.7 | 495.6 | 58 | 366 | 3 | 26.6 | 2094.15
He et al | 2018 | [198] | SC-81 | 165.2 | 3.7 | 495.6 | 81.6 | 366 | 3 | 26.6 | 2511.3
He et al | 2018 | [198] | SC-52-0 | 165.2 | 3.7 | 495.6 | 52.3 | 372.6 | 3 | 26.6 | 1876.98
Hu et al | 2021 | [199] | CC-45-29-C-1 | 232 | 7.96 | 696 | 48.2 | 375 | 3 | 26.6 | 4872
Hu et al | 2021 | [199] | CC-45-29-C-2 | 232 | 7.96 | 696 | 48.2 | 375 | 3 | 26.6 | 4846
Hu et al | 2021 | [199] | CC-45-19-C-1 | 232 | 12.55 | 696 | 48.2 | 389 | 3 | 26.6 | 7177
Hu et al | 2021 | [199] | CC-45-19-C-2 | 232 | 12.55 | 696 | 48.2 | 389 | 3 | 26.6 | 7241
Hu et al | 2021 | [199] | CC-80-29-C | 232 | 7.96 | 696 | 83.4 | 375 | 3 | 26.6 | 5471
Hu et al | 2021 | [199] | CC-80-19-C | 232 | 12.55 | 696 | 83.4 | 389 | 3 | 26.6 | 8068
Hu et al | 2021 | [199] | CC-120-29-C | 232 | 7.96 | 696 | 122 | 375 | 3 | 26.6 | 7040
Hu et al | 2021 | [199] | CC-120-19-C | 232 | 12.55 | 696 | 122 | 389 | 3 | 26.6 | 8917
Huang et al | 2020 | [201] | S1 | 76 | 2 | 300 | 138.2 | 236 | 3.947368 | 26.6 | 728.4
Huang et al | 2020 | [201] | S2 | 76 | 2 | 300 | 145.1 | 236 | 3.947368 | 26.6 | 809
Huang et al | 2020 | [201] | S3 | 76 | 2 | 300 | 112.5 | 236 | 3.947368 | 26.6 | 666
Huang et al | 2020 | [201] | S4 | 76 | 2 | 300 | 125.7 | 236 | 3.947368 | 26.6 | 700.1
Huang et al | 2020 | [201] | S5 | 76 | 3 | 300 | 145.1 | 236 | 3.947368 | 26.6 | 876.9
Huang et al | 2020 | [201] | S6 | 76 | 4 | 300 | 145.1 | 236 | 3.947368 | 26.6 | 1009.2
Li et al | 2020 | [203] | t2.5-a0-0 | 150 | 2.5 | 500 | 34.81188 | 305.3 | 3.333333 | 26.6 | 1260
Li et al | 2020 | [203] | t3.5-a0-0 | 150 | 3.5 | 500 | 34.81188 | 329.7 | 3.333333 | 26.6 | 1660
Li et al | 2020 | [203] | t4-a0-0 | 150 | 4.25 | 500 | 34.81188 | 327.5 | 3.333333 | 26.6 | 1785
Li et al | 2020 | [203] | t2.5-b0-0 | 150 | 2.5 | 500 | 44.61386 | 305.3 | 3.333333 | 26.6 | 1390
Li et al | 2020 | [203] | t3.5-b0-0 | 150 | 3.5 | 500 | 44.61386 | 305.3 | 3.333333 | 26.6 | 1690
Li et al | 2020 | [203] | t4-b0-0 | 150 | 4.25 | 500 | 44.61386 | 329.7 | 3.333333 | 26.6 | 1890
Li et al | 2020 | [203] | t2.5-c0-0 | 150 | 2.5 | 500 | 51.64356 | 305.3 | 3.333333 | 26.6 | 1450
Li et al | 2020 | [203] | t3.5-c0-0 | 150 | 3.5 | 500 | 51.64356 | 329.7 | 3.333333 | 26.6 | 1789
Li et al | 2020 | [203] | t4-c0-0 | 150 | 4.25 | 500 | 51.64356 | 327.5 | 3.333333 | 26.6 | 1990
Li et al | 2020 | [203] | t2.5-a-0 | 150 | 2.5 | 500 | 35.0099 | 327.5 | 3.333333 | 26.6 | 1600
Li et al | 2020 | [203] | t3.5-a-0 | 150 | 3.5 | 500 | 35.0099 | 329.7 | 3.333333 | 26.6 | 1900
Li et al | 2020 | [203] | t4-a-0 | 150 | 4.25 | 500 | 35.0099 | 327.5 | 3.333333 | 26.6 | 1960
Li et al | 2020 | [203] | t2.5-b-0 | 150 | 2.5 | 500 | 43.52475 | 305.3 | 3.333333 | 26.6 | 1690
Li et al | 2020 | [203] | t3.5-b-0 | 150 | 3.5 | 500 | 43.52475 | 329.7 | 3.333333 | 26.6 | 1990
Li et al | 2020 | [203] | t4-b-0 | 150 | 4.25 | 500 | 43.52475 | 327.5 | 3.333333 | 26.6 | 2020
Li et al | 2020 | [203] | t2.5-c-0 | 150 | 2.5 | 500 | 50.85149 | 305.3 | 3.333333 | 26.6 | 1850
Li et al | 2020 | [203] | t3.5-c-0 | 150 | 3.5 | 500 | 50.85149 | 329.7 | 3.333333 | 26.6 | 2185
Li et al | 2020 | [203] | t4-c-0 | 150 | 4.25 | 500 | 50.85149 | 327.5 | 3.333333 | 26.6 | 2397
Li et al | 2020 | [203] | t2.5-a-0.6 | 150 | 2.5 | 500 | 42.93069 | 305.3 | 3.333333 | 26.6 | 1700
Li et al | 2020 | [203] | t3.5-a-0.6 | 150 | 3.5 | 500 | 42.93069 | 329.7 | 3.333333 | 26.6 | 1990
Li et al | 2020 | [203] | t4-a-0.6 | 150 | 4.25 | 500 | 42.93069 | 327.5 | 3.333333 | 26.6 | 2135
Li et al | 2020 | [203] | t2.5-b-0.6 | 150 | 2.5 | 500 | 57.58416 | 305.3 | 3.333333 | 26.6 | 1890
Li et al | 2020 | [203] | t3.5-b-0.6 | 150 | 3.5 | 500 | 57.58416 | 329.7 | 3.333333 | 26.6 | 2100
Li et al | 2020 | [203] | t4-b-0.6 | 150 | 4.25 | 500 | 57.58416 | 327.5 | 3.333333 | 26.6 | 2230
Li et al | 2020 | [203] | t2.5-c-0.6 | 150 | 2.5 | 500 | 58.77228 | 305.3 | 3.333333 | 26.6 | 1940
Li et al | 2020 | [203] | t3.5-c-0.6 | 150 | 3.5 | 500 | 58.77228 | 329.7 | 3.333333 | 26.6 | 2100
Li et al | 2020 | [203] | t4-c-0.6 | 150 | 4.25 | 500 | 58.77228 | 327.5 | 3.333333 | 26.6 | 2250
Li et al | 2020 | [203] | t2.5-a-1.2 | 150 | 2.5 | 500 | 41.24752 | 305.3 | 3.333333 | 26.6 | 1625
Li et al | 2020 | [203] | t3.5-a-1.2 | 150 | 3.5 | 500 | 41.24752 | 329.7 | 3.333333 | 26.6 | 1950
Li et al | 2020 | [203] | t4-a-1.2 | 150 | 4.25 | 500 | 41.24752 | 327.5 | 3.333333 | 26.6 | 2010
Li et al | 2020 | [203] | t2.5-b-1.2 | 150 | 2.5 | 500 | 44.0198 | 305.3 | 3.333333 | 26.6 | 1880
Li et al | 2020 | [203] | t3.5-b-1.2 | 150 | 3.5 | 500 | 44.0198 | 329.7 | 3.333333 | 26.6 | 2140
Li et al | 2020 | [203] | t4-b-1.2 | 150 | 4.25 | 500 | 44.0198 | 327.5 | 3.333333 | 26.6 | 2200
Li et al | 2020 | [203] | t2.5-c-1.2 | 150 | 2.5 | 500 | 49.66337 | 305.3 | 3.333333 | 26.6 | 1700
Li et al | 2020 | [203] | t3.5-c-1.2 | 150 | 3.5 | 500 | 49.66337 | 329.7 | 3.333333 | 26.6 | 1950
Li et al | 2020 | [203] | t4-c-1.2 | 150 | 4.25 | 500 | 49.66337 | 327.5 | 3.333333 | 26.6 | 2080
Zhang et al | 2021 | [208] | CI-1 | 159 | 3.5 | 480 | 24.7 | 336.54 | 3.018868 | 26.6 | 1144
Zhang et al | 2021 | [208] | CI-2 | 159 | 3.5 | 480 | 33.6 | 336.54 | 3.018868 | 26.6 | 1176
Zhang et al | 2021 | [208] | CI-3 | 159 | 3.5 | 480 | 35.4 | 336.54 | 3.018868 | 26.6 | 1228
Zhang et al | 2021 | [208] | CI-4 | 159 | 3.5 | 480 | 40.7 | 336.54 | 3.018868 | 26.6 | 1348
Zhang et al | 2021 | [208] | CI-5 | 159 | 3.5 | 480 | 47.3 | 336.54 | 3.018868 | 26.6 | 1565
Chang et al. | 2021 | [209] | CFST2-5-1 | 168 | 5 | 5 | 34.13 | 291.31 | 0.0297619 | 27.6 | 1566.3
Chang et al. | 2021 | [209] | CFST2-5-2 | 168 | 5.06 | 5.06 | 34.13 | 291.31 | 0.03011905 | 28.6 | 1500.5
Chang et al. | 2021 | [209] | CFST2-8-1 | 168 | 7.94 | 7.94 | 34.13 | 302.9 | 0.0472619 | 29.6 | 2210.5
Chang et al. | 2021 | [209] | CFST2-8-2 | 168 | 8 | 8 | 34.13 | 302.9 | 0.04761905 | 30.6 | 2234.7
Chang et al. | 2021 | [209] | CFST3-5-1 | 168 | 4.98 | 4.98 | 34.13 | 354.3 | 0.02964286 | 31.6 | 1732.5
Chang et al. | 2021 | [209] | CFST3-5-2 | 168 | 5.04 | 5.04 | 34.13 | 354.3 | 0.03 | 32.6 | 1839.5
Chang et al. | 2021 | [209] | CFST3-8-1 | 168 | 8.06 | 8.06 | 34.13 | 369.33 | 0.04797619 | 33.6 | 2311.5
Chang et al. | 2021 | [209] | CFST3-8-2 | 168 | 8 | 8 | 34.13 | 369.33 | 0.04761905 | 34.6 | 2304.8
de Azevedo et al. | 2021 | [212] | C1-178-40-C00 | 177.8 | 6.55 | 548.33 | 31.43 | 403.76 | 3.083971 | 35.6 | 2753.1
de Azevedo et al. | 2021 | [212] | C2-178-40-C00 | 177.8 | 6.56 | 548.33 | 31.43 | 403.76 | 3.083971 | 36.6 | 2796.7
de Azevedo et al. | 2021 | [212] | C3-178-40-C00 | 177.8 | 6.55 | 548.33 | 31.43 | 403.76 | 3.083971 | 37.6 | 2792.6
de Azevedo et al. | 2021 | [212] | C4-178-40-R30 | 177.8 | 6.56 | 560 | 35.13 | 403.76 | 3.149606 | 38.6 | 2901.6
de Azevedo et al. | 2021 | [212] | C5-178-40-R30 | 177.8 | 6.57 | 560 | 35.13 | 403.76 | 3.149606 | 39.6 | 2896.3
de Azevedo et al. | 2021 | [212] | C6-178-40-R30 | 177.8 | 6.57 | 560 | 35.13 | 403.76 | 3.149606 | 40.6 | 2833.1
de Azevedo et al. | 2021 | [212] | C7-178-30-C00 | 177.8 | 6.55 | 558.67 | 24.26 | 403.76 | 3.142126 | 41.6 | 2675.3
de Azevedo et al. | 2021 | [212] | C8-178-30-C00 | 177.8 | 6.56 | 558.67 | 24.26 | 403.76 | 3.142126 | 42.6 | 2636.1
de Azevedo et al. | 2021 | [212] | C9-178-30-C00 | 177.8 | 6.56 | 558.67 | 24.26 | 403.76 | 3.142126 | 43.6 | 2675.1
de Azevedo et al. | 2021 | [212] | C10-153-30-C00 | 152.4 | 6.55 | 451 | 29.51 | 380.88 | 2.959318 | 44.6 | 2413.7
de Azevedo et al. | 2021 | [212] | C11-153-30-C00 | 152.4 | 6.56 | 451 | 29.51 | 380.88 | 2.959318 | 45.6 | 2397.1
de Azevedo et al. | 2021 | [212] | C12-178-30-R30 | 177.8 | 6.57 | 548.33 | 29.85 | 403.76 | 3.083971 | 46.6 | 2701.6
de Azevedo et al. | 2021 | [212] | C13-178-30-R30 | 177.8 | 6.56 | 548.33 | 29.85 | 403.76 | 3.083971 | 47.6 | 2746.9
de Azevedo et al. | 2021 | [212] | C14-178-30-R30 | 177.8 | 6.56 | 548.33 | 29.85 | 403.76 | 3.083971 | 48.6 | 2746.9
de Azevedo et al. | 2021 | [212] | C15-153-30-R30 | 152.4 | 6.57 | 449.67 | 29.85 | 380.88 | 2.950591 | 49.6 | 2119.6
de Azevedo et al. | 2021 | [212] | C16-153-30-R30 | 152.4 | 6.56 | 449.67 | 29.85 | 380.88 | 2.950591 | 50.6 | 2390.7
de Azevedo et al. | 2021 | [212] | C17-153-30-R30 | 152.4 | 6.55 | 449.67 | 29.85 | 380.88 | 2.950591 | 51.6 | 2225.6
de Azevedo et al. | 2021 | [212] | C18-178-30-R50 | 177.8 | 6.55 | 544.33 | 27.26 | 403.76 | 3.061474 | 52.6 | 2771.3
de Azevedo et al. | 2021 | [212] | C19-178-30-R50 | 177.8 | 6.55 | 544.33 | 27.26 | 403.76 | 3.061474 | 53.6 | 2714.8
de Azevedo et al. | 2021 | [212] | C20-178-30-R50 | 177.8 | 6.56 | 544.33 | 27.26 | 403.76 | 3.061474 | 54.6 | 2595.3
de Azevedo et al. | 2021 | [212] | C21-153-30-R50 | 152.4 | 6.57 | 452.33 | 27.26 | 380.88 | 2.968045 | 55.6 | 2283.2
de Azevedo et al. | 2021 | [212] | C22-153-30-R50 | 152.4 | 6.56 | 452.33 | 27.26 | 380.88 | 2.968045 | 56.6 | 2247.7
de Azevedo et al. | 2021 | [212] | C23-153-30-R50 | 152.4 | 6.57 | 452.33 | 27.26 | 380.88 | 2.968045 | 57.6 | 2180.2
Du et al | 2021 | [224] | CFT-0-3 | 140 | 3 | 300 | 42.0396 | 298 | 2.142857 | 58.6 | 1200
Du et al | 2021 | [224] | CFT-0-5 | 140 | 5 | 300 | 42.0396 | 315 | 2.142857 | 59.6 | 1450
Du et al | 2021 | [224] | CFT-0-6 | 140 | 6 | 300 | 42.0396 | 315 | 2.142857 | 60.6 | 1750
Du et al | 2021 | [224] | CFT-20-3 | 140 | 3 | 300 | 40.35644 | 298 | 2.142857 | 61.6 | 1220
Du et al | 2021 | [224] | CFT-20-5 | 140 | 5 | 300 | 40.35644 | 315 | 2.142857 | 62.6 | 1470
Du et al | 2021 | [224] | CFT-20-6 | 140 | 6 | 300 | 40.35644 | 315 | 2.142857 | 63.6 | 1680
Du et al | 2021 | [224] | CFT-40-3 | 140 | 3 | 300 | 37.78218 | 298 | 2.142857 | 64.6 | 1200
Du et al | 2021 | [224] | CFT-40-5 | 140 | 5 | 300 | 37.78218 | 315 | 2.142857 | 65.6 | 1440
Du et al | 2021 | [224] | CFT-40-6 | 140 | 6 | 300 | 37.78218 | 315 | 2.142857 | 66.6 | 1620
Du et al | 2021 | [224] | CFT-60-3 | 140 | 3 | 300 | 40.25743 | 298 | 2.142857 | 67.6 | 1350
Du et al | 2021 | [224] | CFT-60-5 | 140 | 5 | 300 | 40.25743 | 315 | 2.142857 | 68.6 | 1590
Du et al | 2021 | [224] | CFT-60-6 | 140 | 6 | 300 | 40.25743 | 315 | 2.142857 | 69.6 | 1710
Han et al. | 2022 | [227] | 𝑆138-3-1 | 138 | 3 | 420 | 42.8 | 305 | 3.043478 | 70.6 | 1266.9
Han et al. | 2022 | [227] | 𝑆138-3-2 | 138 | 3 | 420 | 42.8 | 305 | 3.043478 | 71.6 | 1258.8
Han et al. | 2022 | [227] | 𝑆138-3-3 | 138 | 3 | 420 | 42.8 | 305 | 3.043478 | 72.6 | 1327.6
Han et al. | 2022 | [227] | 𝑆140-4-1 | 140 | 4 | 420 | 42.8 | 305 | 3 | 73.6 | 1500.2
Han et al. | 2022 | [227] | 𝑆140-4-2 | 140 | 4 | 420 | 42.8 | 305 | 3 | 74.6 | 1534.4
Han et al. | 2022 | [227] | 𝑆140-4-3 | 140 | 4 | 420 | 42.8 | 305 | 3 | 75.6 | 1511.2
Han et al. | 2022 | [227] | 𝑆142-5-1 | 142 | 5 | 420 | 42.8 | 305 | 2.957746 | 76.6 | 1715.3
Han et al. | 2022 | [227] | 𝑆142-5-2 | 142 | 5 | 420 | 42.8 | 305 | 2.957746 | 77.6 | 1751.9
Han et al. | 2022 | [227] | 𝑆142-5-3 | 142 | 5 | 420 | 42.8 | 305 | 2.957746 | 78.6 | 1719.2
Han et al. | 2022 | [227] | 𝑆152-4-1 | 152 | 4 | 420 | 42.8 | 305 | 2.763158 | 79.6 | 1630.9
Han et al. | 2022 | [227] | 𝑆152-4-2 | 152 | 4 | 420 | 42.8 | 305 | 2.763158 | 80.6 | 1702.7
Han et al. | 2022 | [227] | 𝑆152-4-3 | 152 | 4 | 420 | 42.8 | 305 | 2.763158 | 81.6 | 1646.4
Han et al. | 2022 | [227] | 𝑆164-4-1 | 164 | 4 | 420 | 42.8 | 305 | 2.560976 | 82.6 | 1849.2
Han et al. | 2022 | [227] | 𝑆164-4-2 | 164 | 4 | 420 | 42.8 | 305 | 2.560976 | 83.6 | 1869.9
Han et al. | 2022 | [227] | 𝑆164-4-3 | 164 | 4 | 420 | 42.8 | 305 | 2.560976 | 84.6 | 1859.6
Li et al. | 2022 | [229] | A0-0 | 76 | 3 | 228 | 15.18235 | 277 | 3 | 67.6 | 488.37
Li et al. | 2022 | [229] | B0-0 | 89 | 3 | 267 | 15.18235 | 277 | 3 | 68.6 | 599.64
Li et al. | 2022 | [229] | C0-0 | 108 | 3 | 324 | 15.18235 | 277 | 3 | 69.6 | 786.41
Thomas and Sandeep | 2020 | [232] | C117e0S | 117.6 | 2.44 | 360 | 35.37 | 260.8 | 3.061224 | 84.6 | 605
Thomas and Sandeep | 2020 | [232] | C90e0S | 90 | 2.44 | 250 | 35.82 | 260.8 | 2.777778 | 84.6 | 416
Yu et al. | 2020 | [236] | RSCS-1 | 140 | 2.08 | 500 | 26 | 245.58 | 3.571429 | 67.6 | 1122
Yu et al. | 2020 | [236] | RSCS-2 | 140 | 3.63 | 500 | 26 | 233.23 | 3.571429 | 68.6 | 1216
Yu et al. | 2020 | [236] | RSCS-3 | 140 | 4.22 | 500 | 26 | 236.96 | 3.571429 | 69.6 | 1404
Yu et al. | 2020 | [236] | RSCS-4 | 140 | 2.08 | 500 | 24.41584 | 245.58 | 3.571429 | 67.6 | 995
Yu et al. | 2020 | [236] | RSCS-5 | 140 | 3.63 | 500 | 24.41584 | 233.23 | 3.571429 | 68.6 | 1193
Yu et al. | 2020 | [236] | RSCS-6 | 140 | 4.22 | 500 | 24.41584 | 236.96 | 3.571429 | 69.6 | 1354
Yu et al. | 2020 | [236] | RSCS-7 | 140 | 2.08 | 500 | 22.83168 | 245.58 | 3.571429 | 67.6 | 977
Yu et al. | 2020 | [236] | RSCS-8 | 140 | 3.63 | 500 | 22.83168 | 233.23 | 3.571429 | 68.6 | 1159
Yu et al. | 2020 | [236] | RSCS-9 | 140 | 4.22 | 500 | 22.83168 | 236.96 | 3.571429 | 69.6 | 1339
Yu et al. | 2020 | [236] | RSCS-10 | 140 | 2.08 | 500 | 43.0297 | 245.58 | 3.571429 | 67.6 | 1033
Yu et al. | 2020 | [236] | RSCS-11 | 140 | 3.63 | 500 | 43.0297 | 233.23 | 3.571429 | 68.6 | 1312
Yu et al. | 2020 | [236] | RSCS-12 | 140 | 4.22 | 500 | 43.0297 | 236.96 | 3.571429 | 69.6 | 1358
Yu et al. | 2020 | [236] | RSCS-13 | 140 | 2.08 | 500 | 51.34653 | 245.58 | 3.571429 | 67.6 | 1069
Yu et al. | 2020 | [236] | RSCS-14 | 140 | 3.63 | 500 | 51.34653 | 233.23 | 3.571429 | 68.6 | 1331
Yu et al. | 2020 | [236] | RSCS-15 | 140 | 4.22 | 500 | 51.34653 | 236.96 | 3.571429 | 69.6 | 1400
Li et al. | 2021 | [244] | CFST-140-1 | 140 | 2 | 525 | 39.9604 | 741 | 3.75 | 70.6 | 1589
Li et al. | 2021 | [244] | CFST-140-2 | 140 | 2 | 525 | 39.9604 | 741 | 3.75 | 71.6 | 1550
Li et al. | 2021 | [244] | CFST-140-3 | 140 | 2 | 525 | 39.9604 | 741 | 3.75 | 72.6 | 1555
Li et al. | 2021 | [244] | CFST-180-1 | 180 | 2 | 675 | 43.0297 | 741 | 3.75 | 73.6 | 2284
Li et al. | 2021 | [244] | CFST-180-2 | 180 | 2 | 675 | 43.0297 | 741 | 3.75 | 74.6 | 2405
Li et al. | 2021 | [244] | CFST-180-3 | 180 | 2 | 675 | 39.9604 | 741 | 3.75 | 75.6 | 2301
Li et al. | 2021 | [244] | CFST-220-1 | 220 | 2 | 825 | 43.0297 | 741 | 3.75 | 76.6 | 3227
Li et al. | 2021 | [244] | CFST-220-2 | 220 | 2 | 825 | 43.0297 | 741 | 3.75 | 77.6 | 3072
Li et al. | 2021 | [244] | CFST-220-3 | 220 | 2 | 825 | 39.9604 | 741 | 3.75 | 78.6 | 2990
Li et al. | 2021 | [244] | CFST-260-1 | 260 | 2 | 975 | 43.0297 | 741 | 3.75 | 79.6 | 4120
Li et al. | 2021 | [244] | CFST-260-2 | 260 | 2 | 975 | 43.0297 | 741 | 3.75 | 80.6 | 4302
Li et al. | 2021 | [244] | CFST-260-3 | 260 | 2 | 975 | 43.0297 | 741 | 3.75 | 81.6 | 4198
Lume et al | 2017 | [249] | 240mm | 240 | 1.2 | 840 | 72 | 559 | 3.5 | 82.6 | 4452
Lume et al | 2017 | [249] | 380mm | 380 | 1.9 | 1330 | 81 | 606 | 3.5 | 83.6 | 13195
Ho et al. | 2021 | [255] | C-168-5 | 168.8 | 5.14 | 500 | 25.6 | 406.6 | 2.962085 | 83.6 | 2244
Ho et al. | 2021 | [255] | CE-168-5 | 169.1 | 5.62 | 500 | 27.4 | 406.6 | 2.95683 | 83.6 | 2279
Ho et al. | 2021 | [255] | C-168-8 | 167.9 | 8.69 | 500 | 25.6 | 353.5 | 2.977963 | 83.6 | 2739
Ho et al. | 2021 | [255] | CE-168-8 | 167.8 | 8.93 | 500 | 27.4 | 353.5 | 2.979738 | 83.6 | 2941
Lai and Ho | 2014 | [256] | CN0-5-168-30 | 168.3 | 5 | 330 | 29.1 | 365 | 1.960784 | 83.6 | 2019
Lai and Ho | 2014 | [256] | CN0-8-168-30 | 168.3 | 8 | 330 | 34.1 | 365 | 1.960784 | 83.6 | 3089
Lai and Ho | 2014 | [256] | CN0-10-139-50 | 139.7 | 10 | 330 | 47 | 365 | 2.362205 | 83.6 | 3014
Lai and Ho | 2014 | [256] | CN0-5-168-80 | 168.3 | 5 | 330 | 85.4 | 365 | 1.960784 | 83.6 | 2926
Lai and Ho | 2014 | [256] | CN0-8-168-80 | 168.3 | 8 | 330 | 75.2 | 365 | 1.960784 | 83.6 | 3408
Lai and Ho | 2014 | [256] | CN0-5-114-120 | 114.3 | 5 | 248 | 114.3 | 365 | 2.169729 | 83.6 | 1876
Zhang et al | 2020 | [258] | C1-A | 300 | 3.7 | 900 | 29.06931 | 311 | 3 | 83.6 | 3780
Zhang et al | 2020 | [258] | C1-B | 300 | 3.76 | 900 | 29.06931 | 311 | 3 | 83.6 | 3540
Zhang et al | 2020 | [258] | C2-A | 300 | 3.74 | 900 | 46.9901 | 311 | 3 | 83.6 | 4896
Zhang et al | 2020 | [258] | C2-B | 300 | 3.87 | 900 | 46.9901 | 311 | 3 | 84.6 | 4976
Chen et al. | 2022 | [261] | HSC00-1 | 152 | 5 | 600 | 30.05941 | 369 | 3.947368 | 85.6 | 2165.5
Chen et al. | 2022 | [261] | HSC00-2 | 152 | 5 | 600 | 30.05941 | 369 | 3.947368 | 85.6 | 2154.5
Chen et al. | 2022 | [261] | HSC00-3 | 152 | 5 | 600 | 30.05941 | 369 | 3.947368 | 85.6 | 2090.5
Adak et al. | 2023 | [263] | CFST-C0 | 112 | 3 | 342 | 21.27 | 271.52 | 3.053571 | 85.6 | 397.903
Adak et al. | 2023 | [263] | CFST-C4 | 112 | 3 | 342 | 25.67 | 271.52 | 3.053571 | 85.6 | 470.249
Adak et al. | 2023 | [263] | CFST-C6 | 112 | 3 | 342 | 30.7 | 271.52 | 3.053571 | 85.6 | 542.595
Adak et al. | 2023 | [263] | CFST-C8 | 112 | 3 | 342 | 29.11 | 271.52 | 3.053571 | 85.6 | 506.422
Adak et al. | 2023 | [263] | CFST-C10 | 112 | 3 | 342 | 26.48 | 271.52 | 3.053571 | 85.6 | 470.249
Lai et al. | 2023 | [266] | NA-88-4-0 | 88.7 | 3.98 | 265 | 22.7 | 392.2 | 2.987599 | 85.6 | 594
Lai et al. | 2023 | [266] | SSCA-88-4-0 | 89.1 | 3.86 | 265 | 23.5 | 392.2 | 2.974186 | 85.6 | 628
Lai et al. | 2023 | [266] | SSFA-88-4-0 | 89.2 | 3.83 | 265 | 24.2 | 392.2 | 2.970852 | 85.6 | 631
Lai et al. | 2023 | [266] | NA-168-5-0 | 168.8 | 5.01 | 500 | 22.7 | 411.3 | 2.962085 | 85.6 | 1805
Lai et al. | 2023 | [266] | SSCA-168-5-0 | 168.9 | 5.02 | 500 | 23.5 | 411.3 | 2.960332 | 85.6 | 1890
Lai et al. | 2023 | [266] | SSFA-168-5-0 | 168.9 | 5.1 | 500 | 24.2 | 411.3 | 2.960332 | 85.6 | 1917
Lai et al. | 2023 | [266] | NA-168-8-0 | 168.7 | 7.96 | 500 | 22.7 | 330 | 2.963841 | 85.6 | 2034
Lai et al. | 2023 | [266] | SSCA-168-8-0 | 169.3 | 7.9 | 500 | 23.5 | 330 | 2.953337 | 85.6 | 2097
Lai et al. | 2023 | [266] | SSFA-168-8-0 | 169.4 | 7.93 | 500 | 24.2 | 330 | 2.951594 | 85.6 | 2158
Li et al | 2023 | [271] | Q345-T4–133 | 132.7 | 4.2 | 392 | 111.7876 | 467.3 | 2.954032 | 85.6 | 1829
Li et al | 2023 | [271] | Q345-T6–133 | 133 | 6.4 | 401 | 111.7876 | 388.4 | 3.015038 | 85.6 | 2438
Li et al | 2023 | [271] | Q345-T8–133 | 133.4 | 8.1 | 402 | 111.7876 | 384.7 | 3.013493 | 85.6 | 2573
Li et al | 2023 | [271] | Q345-T10–133 | 132.7 | 10.1 | 402 | 111.7876 | 354.6 | 3.02939 | 85.6 | 2407
Li et al | 2023 | [271] | Q345-T12–133 | 131.9 | 12 | 402 | 111.7876 | 359.6 | 3.047763 | 85.6 | 2913
Li et al | 2023 | [271] | Q420-T8–133 | 130.1 | 8.1 | 391 | 111.7876 | 508.4 | 3.00538 | 85.6 | 2954
Li et al | 2023 | [271] | Q420-T8–150 | 151.1 | 8.2 | 451 | 111.7876 | 508.4 | 2.984778 | 85.6 | 3906
Li et al | 2023 | [271] | Q420-T12–150 | 151.3 | 12 | 451 | 111.7876 | 399.8 | 2.980833 | 85.6 | 3988
Li et al | 2023 | [271] | Q550-T8–150 | 151.9 | 7.9 | 451 | 111.7876 | 730.3 | 2.969059 | 85.6 | 4694
Li et al | 2023 | [271] | Q550-T12–150 | 152.2 | 12 | 452 | 111.7876 | 683.8 | 2.969777 | 85.6 | 5721
Xia et al. | 2022 | [273] | YA-0 | 250 | 3.7 | 700 | 38.87129 | 330 | 2.8 | 85.6 | 3383
Xia et al. | 2022 | [273] | YB-0 | 250 | 3.7 | 700 | 38.87129 | 330 | 2.8 | 85.6 | 3528
Yang et al | 2022 | [275} | CI | 240 | 3.05 | 720 | 53.52475 | 571.2 | 3 | 85.6 | 4338
Yang et al | 2022 | [275} | CII | 240 | 3.04 | 720 | 53.52475 | 648.9 | 3 | 85.6 | 4357
Gardener & Jacobson | 1967 | [21] | SPECIMEN 3 | 101.7016 | 3.0734 | 203.2762 | 34.12905 | 605.0839 | 1.998751 | 85.6 | 1112.0554
Gardener & Jacobson | 1967 | [21] | SPECIMEN 4 | 101.7016 | 3.0734 | 203.2508 | 31.1643 | 605.0839 | 1.998501 | 85.6 | 1067.573184
Gardener & Jacobson | 1967 | [21] | SPECIMEN 8 | 120.8278 | 4.064 | 241.3254 | 34.40484 | 451.6066 | 1.997267 | 85.6 | 1201.019832
Gardener & Jacobson | 1967 | [21] | SPECIMEN 9 | 120.8024 | 4.0894 | 241.3508 | 29.57851 | 451.6066 | 1.997897 | 85.6 | 1201.019832
Gardener & Jacobson | 1967 | [21] | SPECIMEN 10 | 120.8278 | 4.0894 | 241.3508 | 25.92429 | 451.6066 | 1.997477 | 85.6 | 1112.0554
Gardener & Jacobson | 1967 | [21] | SPECIMEN 13 | 152.6286 | 3.175 | 304.8 | 20.89111 | 415.1333 | 1.997004 | 85.6 | 1201.019832
Gardener & Jacobson | 1967 | [21] | SPECIMEN 14 | 152.6032 | 3.1496 | 304.927 | 23.09744 | 415.1333 | 1.998169 | 85.6 | 1201.019832
Gardener & Jacobson | 1967 | [21] | SPECIMEN 15 | 152.5778 | 4.9276 | 304.9016 | 41.98907 | 633.4214 | 1.998335 | 85.6 | 2909.137
Gardener & Jacobson | 1967 | [21] | SPECIMEN 16 | 152.5524 | 4.9022 | 304.8762 | 43.43697 | 633.4214 | 1.998501 | 85.6 | 2913.585148
Gardener & Jacobson | 1967 | [21] | SPECIMEN 19 | 76.4286 | 1.7018 | 152.3492 | 24.95902 | 363.2848 | 1.993353 | 85.6 | 355.857728
Gardener & Jacobson | 1967 | [21] | SPECIMEN 22 | 76.454 | 1.6764 | 152.3492 | 40.88591 | 363.2848 | 1.992691 | 85.6 | 434.5913
Gardener & Jacobson | 1967 | [21] | SPECIMEN 23 | 76.4286 | 1.7018 | 152.3746 | 25.92429 | 363.2848 | 1.993686 | 85.6 | 372.3161
Gardener & Jacobson | 1967 | [21] | SPECIMEN 24 | 76.454 | 1.7018 | 152.4 | 33.30168 | 363.2848 | 1.993355 | 85.6 | 433.2568
Gardener & Jacobson | 1967 | [21] | SPECIMEN 25 | 76.454 | 1.7272 | 152.4762 | 33.30168 | 363.2848 | 1.994352 | 85.6 | 434.5913
Tomii et al. | 1977 | [277] | 4HN1 | 150 | 4.3 | 450 | 24.6654 | 279.8 | 3 | 85.6 | 1203
Tomii et al. | 1977 | [277] | 4HN2 | 150 | 4.3 | 450 | 24.6654 | 279.8 | 3 | 85.6 | 1225
Tomii et al. | 1977 | [277] | 4HN3 | 150 | 4.3 | 450 | 24.6654 | 279.8 | 3 | 85.6 | 1200
Tomii et al. | 1977 | [277] | 3HN1 | 150 | 3.2 | 450 | 24.6654 | 287.63 | 3 | 85.6 | 1040
Tomii et al. | 1977 | [277] | 3HN2 | 150 | 3.2 | 450 | 24.6654 | 287.63 | 3 | 85.6 | 998
Tomii et al. | 1977 | [277] | 3HN3 | 150 | 3.2 | 450 | 24.6654 | 287.63 | 3 | 85.6 | 980
Tomii et al. | 1977 | [277] | 2HN1 | 150 | 2 | 450 | 24.6654 | 336.4 | 3 | 85.6 | 882
Tomii et al. | 1977 | [277] | 2HN2 | 150 | 2 | 450 | 24.6654 | 336.4 | 3 | 85.6 | 880
Tomii et al. | 1977 | [277] | 2HN3 | 150 | 2 | 450 | 24.6654 | 336.4 | 3 | 85.6 | 878
Tomii et al. | 1977 | [277] | 4MN1 | 150 | 4.3 | 450 | 18.0406 | 279.8 | 3 | 85.6 | 1065
Tomii et al. | 1977 | [277] | 4MN2 | 150 | 4.3 | 450 | 18.0406 | 279.8 | 3 | 85.6 | 1087
Tomii et al. | 1977 | [277] | 4MN3 | 150 | 4.3 | 450 | 18.0406 | 279.8 | 3 | 85.6 | 1096
Tomii et al. | 1977 | [277] | 3MN1 | 150 | 3.2 | 450 | 18.0406 | 287.63 | 3 | 85.6 | 841
Tomii et al. | 1977 | [277] | 3MN2 | 150 | 3.2 | 450 | 18.0406 | 287.63 | 3 | 85.6 | 840
Tomii et al. | 1977 | [277] | 3MN3 | 150 | 3.2 | 450 | 18.0406 | 287.63 | 3 | 85.6 | 858
Tomii et al. | 1977 | [277] | 2MN1 | 150 | 2 | 450 | 18.0406 | 336.4 | 3 | 85.6 | 773
Tomii et al. | 1977 | [277] | 2MN2 | 150 | 2 | 450 | 18.0406 | 336.4 | 3 | 85.6 | 756
Tomii et al. | 1977 | [277] | 2MN3 | 150 | 2 | 450 | 18.0406 | 336.4 | 3 | 85.6 | 756
Tomii et al. | 1977 | [277] | 4LN1 | 150 | 4.3 | 450 | 14.1892 | 280 | 3 | 85.6 | 952
Tomii et al. | 1977 | [277] | 4LN2 | 150 | 4.3 | 450 | 14.1892 | 280 | 3 | 85.6 | 963
Tomii et al. | 1977 | [277] | 4LN3 | 150 | 4.3 | 450 | 14.1892 | 280 | 3 | 85.6 | 974
Tomii et al. | 1977 | [277] | 3LN1 | 150 | 3.2 | 450 | 14.1892 | 279.8 | 3 | 85.6 | 790
Tomii et al. | 1977 | [277] | 3LN2 | 150 | 3.2 | 450 | 14.1892 | 287.63 | 3 | 85.6 | 781
Tomii et al. | 1977 | [277] | 3LN3 | 150 | 3.2 | 450 | 14.1892 | 287.63 | 3 | 85.6 | 747
Tomii et al. | 1977 | [277] | 2LN1 | 150 | 2 | 450 | 14.1892 | 336.4 | 3 | 85.6 | 656
Tomii et al. | 1977 | [277] | 2LN2 | 150 | 2 | 450 | 14.1892 | 336.4 | 3 | 85.6 | 638
Tomii et al. | 1977 | [277] | 2LN3 | 150 | 2 | 450 | 14.1892 | 336.4 | 3 | 85.6 | 672
Task Group 20, SSRC | 1979 | [28] | TG30 | 127.3 | 1.59 | 500 | 66.2 | 371 | 3.92773 | 85.6 | 1285
Task Group 20, SSRC | 1979 | [28] | TG31 | 127.3 | 1.58 | 500 | 66.2 | 329 | 3.92773 | 85.6 | 1285
Task Group 20, SSRC | 1979 | [28] | TG32 | 127 | 2.95 | 508 | 66.2 | 371 | 4 | 85.6 | 1303
Task Group 20, SSRC | 1979 | [28] | TG33 | 127 | 2.92 | 508 | 66.2 | 329 | 4 | 85.6 | 1303
Task Group 20, SSRC | 1979 | [28] | TG52 | 168.1 | 4.52 | 813 | 43.3 | 298 | 4.836407 | 85.6 | 2233
Task Group 20, SSRC | 1979 | [28] | TG53 | 168.1 | 4.52 | 813 | 43.3 | 298 | 4.836407 | 85.6 | 2113
Tang et al. | 1982 | [114] | Z-67-67 | 104 | 2 | 524 | 29.6763 | 344.213415 | 5.038462 | 85.6 | 540.346415
Tang et al. | 1982 | [114] | Z-67-68 | 105 | 2.5 | 530 | 33.26884 | 344.213415 | 5.047619 | 85.6 | 612.915625
Tang et al. | 1982 | [114] | Z-67-69 | 106 | 3 | 536 | 30.64726 | 344.213415 | 5.056604 | 85.6 | 674.69752
Tang et al. | 1982 | [114] | Z-67-70 | 107 | 3.5 | 542 | 28.80244 | 380.0076875 | 5.065421 | 85.6 | 835.52658
Tang et al. | 1982 | [114] | Z-67-71 | 107 | 4 | 542 | 28.12277 | 380.0076875 | 5.065421 | 85.6 | 889.463155
Tang et al. | 1982 | [114] | Z-67-72 | 108 | 4.5 | 548 | 30.6861 | 344.213415 | 5.074074 | 85.6 | 917.90244
Tang et al. | 1982 | [114] | Z-67-73 | 108 | 5 | 548 | 30.6861 | 380.0076875 | 5.074074 | 85.6 | 1084.61549
Tang et al. | 1982 | [114] | Z-69-84 | 100 | 2.5 | 300 | 44.43483 | 433.45393 | 3 | 85.6 | 828.661925
Tang et al. | 1982 | [114] | Z-69-86 | 100 | 3 | 300 | 32.68626 | 426.589275 | 3 | 85.6 | 777.667345
Tang et al. | 1982 | [114] | Z-70-94 | 200 | 2 | 980 | 20.16094 | 237.32093 | 4.9 | 85.6 | 1412.1576
Tang et al. | 1982 | [114] | Z-70-95 | 210 | 2.5 | 1040 | 23.36509 | 237.32093 | 4.952381 | 85.6 | 1608.2906
Tang et al. | 1982 | [114] | Z-70-96 | 210 | 3 | 1040 | 23.36509 | 233.39827 | 4.952381 | 85.6 | 1706.3571
Tang et al. | 1982 | [114] | Z-70-97 | 180 | 3 | 860 | 20.16094 | 233.39827 | 4.777778 | 85.6 | 1353.3177
Tang et al. | 1982 | [114] | Z-70-98 | 210 | 2.5 | 630 | 22.78252 | 237.32093 | 3 | 85.6 | 1637.71055
Tang et al. | 1982 | [114] | Z-70-102 | 100 | 2.5 | 300 | 32.29788 | 244.185585 | 3 | 85.6 | 670.77486
Tang et al. | 1982 | [114] | Z-70-106 | 100 | 2 | 300 | 32.29788 | 236.340265 | 3 | 85.6 | 537.40442
Tang et al. | 1982 | [114] | Z-70-107 | 100 | 1.5 | 300 | 32.29788 | 232.417605 | 3 | 85.6 | 505.042475
Tang et al. | 1982 | [114] | Z-63-7 | 92 | 3 | 276 | 15.98583 | 260.85689 | 3 | 85.6 | 538.385085
Tang et al. | 1982 | [114] | Z-63-8 | 92 | 3 | 460 | 15.98583 | 260.85689 | 5 | 85.6 | 501.119815
Tang et al. | 1982 | [114] | Z-66-43 | 108 | 4 | 324 | 37.73523 | 332.249302 | 3 | 85.6 | 970.85835
Tang et al. | 1982 | [114] | Z-66-44 | 108 | 4 | 540 | 37.73523 | 327.345977 | 5 | 85.6 | 836.507245
Tang et al. | 1982 | [114] | P-78-1 | 106 | 3 | 418 | 33.85141 | 299.102825 | 3.943396 | 85.6 | 736.479415
Cai & Jiao | 1984 | [64] | G-56 | 273 | 8 | 1100 | 34.89679 | 306.948145 | 4.029304 | 85.6 | 5197.525
Cai & Jiao | 1984 | [64] | G-57 | 273 | 8 | 1100 | 34.89679 | 306.948145 | 4.029304 | 85.6 | 5295.591
Cai & Jiao | 1984 | [64] | G-46 | 204 | 2 | 840 | 22.07142 | 235.3596 | 4.117647 | 85.6 | 1294.478
Cai & Jiao | 1984 | [64] | G-50 | 204 | 2 | 840 | 34.14408 | 235.3596 | 4.117647 | 85.6 | 1637.711
Cai & Jiao | 1984 | [64] | G-51 | 204 | 2 | 840 | 34.89277 | 235.3596 | 4.117647 | 85.6 | 1691.647
Cai & Jiao | 1984 | [64] | G-58 | 96 | 5 | 400 | 34.14408 | 410.898635 | 4.166667 | 85.6 | 1073.828
Cai & Jiao | 1984 | [64] | G-42 | 121 | 12 | 500 | 22.07142 | 294.1995 | 4.132231 | 85.6 | 2500.696
Cai & Jiao | 1984 | [64] | G-64 | 320 | 7 | 260 | 40.69513 | 250.069575 | 0.8125 | 85.6 | 7913.967
Cai & Jiao | 1984 | [64] | G-65 | 320 | 7 | 440 | 40.69513 | 250.069575 | 1.375 | 85.6 | 5903.603
Cai & Jiao | 1984 | [64] | G-66 | 320 | 7 | 520 | 40.69513 | 250.069575 | 1.625 | 85.6 | 5893.797
Cai & Jiao | 1984 | [64] | G-67 | 320 | 7 | 520 | 40.69513 | 250.069575 | 1.625 | 85.6 | 6384.129
Cai & Di | 1985 | [278] | PA2-1 | 166 | 5 | 710 | 33.4844 | 277.53 | 4.277108 | 85.6 | 1657.32
Cai & Di | 1985 | [278] | PA2-2 | 166 | 5 | 710 | 36.76439 | 277.53 | 4.277108 | 85.6 | 1907.39
Wang and Yang | 1985 | [111] | No. 2 | 131.76 | 2.38 | 264 | 17.4 | 235 | 2.003643 | 85.6 | 535
Wang and Yang | 1985 | [111] | No. 3 | 134.3 | 3.12 | 264 | 26.6 | 235 | 1.965748 | 85.6 | 681
Wang and Yang | 1985 | [111] | No. 4 | 130.6 | 4.3 | 264 | 26.6 | 235 | 2.02144 | 85.6 | 725
Wang and Yang | 1985 | [111] | No. 5 | 132.45 | 5.25 | 264 | 26.6 | 235 | 1.993205 | 85.6 | 872
Wang and Yang | 1985 | [111] | No. 6 | 134.1 | 6.2 | 264 | 26.6 | 235 | 1.96868 | 85.6 | 1006
Li | 1985 | [279] | 1 | 100 | 2 | 300 | 18.79208 | 355.7 | 3 | 85.6 | 572.3
Li | 1985 | [279] | 2 | 100 | 2 | 300 | 18.79208 | 355.7 | 3 | 85.6 | 562.5
Li | 1985 | [279] | 3 | 100 | 2 | 300 | 18.79208 | 355.7 | 3 | 85.6 | 544.9
Li | 1985 | [279] | 4 | 100 | 2 | 300 | 18.79208 | 355.7 | 3 | 85.6 | 544.9
Li | 1985 | [279] | 5 | 100 | 2 | 300 | 18.79208 | 355.7 | 3 | 85.6 | 540
Li | 1985 | [279] | 6 | 102 | 4 | 306 | 18.79208 | 355.7 | 3 | 85.6 | 775.2
Li | 1985 | [279] | 7 | 102 | 4 | 306 | 18.79208 | 355.7 | 3 | 85.6 | 833
Li | 1985 | [279] | 8 | 102 | 4 | 306 | 18.79208 | 355.7 | 3 | 85.6 | 820.3
Li | 1985 | [279] | 9 | 102 | 4 | 306 | 18.79208 | 355.7 | 3 | 85.6 | 766.4
Li | 1985 | [279] | 10 | 102 | 4 | 306 | 18.79208 | 355.7 | 3 | 85.6 | 776.2
Goode | 1989 | [280] | TWC1 | 86.49 | 2.735 | 270 | 30.2 | 226.7 | 3.121748 | 85.6 | 412
Goode | 1989 | [280] | NWC1 | 89.27 | 4 | 270 | 30.2 | 226.7 | 3.024532 | 85.6 | 491
Goode | 1989 | [280] | TWC2 | 86.54 | 2.795 | 270 | 48 | 226.7 | 3.119945 | 85.6 | 489
Goode | 1989 | [280] | NWC2 | 89.19 | 4.05 | 270 | 48 | 226.7 | 3.027245 | 85.6 | 605
Gu et al. | 1993 | [117] | D-0-1 | 169 | 7.5 | 690 | 77.75248 | 360 | 4.08284 | 85.6 | 3080
Gu et al. | 1993 | [117] | D-0-2 | 169 | 7.5 | 690 | 77.75248 | 360 | 4.08284 | 85.6 | 4190
Kato | 1995 | [281] | C04LB | 301.5 | 4.5 | 904.5 | 23.705 | 381.478 | 3 | 85.6 | 3854.01
Kato | 1995 | [281] | C06LB | 298.5 | 5.74 | 895.5 | 23.705 | 400.1132 | 3 | 85.6 | 4540.48
Kato | 1995 | [281] | C08LB | 298.35 | 7.65 | 895.2 | 23.705 | 384.421 | 3.000503 | 85.6 | 4922.94
Kato | 1995 | [281] | C12LB | 297 | 11.88 | 891 | 23.705 | 348.136 | 3 | 85.6 | 5913.41
Kato | 1995 | [281] | C04MB | 301.5 | 4.5 | 904.5 | 31.39604 | 381.478 | 3 | 85.6 | 4550.28
Kato | 1995 | [281] | C06MB | 298.5 | 5.74 | 895.5 | 28.22378 | 400.1132 | 3 | 85.6 | 5128.88
Kato | 1995 | [281] | C08MB | 298.35 | 7.65 | 895.2 | 31.3 | 384.421 | 3.000503 | 85.6 | 5825.15
Kato | 1995 | [281] | C12MB | 297 | 11.88 | 891 | 31.39604 | 348.136 | 3 | 85.6 | 7227.5
Kato | 1995 | [281] | C12MBH | 301.3 | 11.59 | 903.9 | 31.39604 | 471.6998 | 3 | 85.6 | 8600.43
Kato | 1995 | [281] | C06HB | 298.5 | 5.74 | 895.5 | 77.334422 | 400.1132 | 3 | 85.6 | 7943.39
Kato | 1995 | [281] | C08HB | 298.35 | 7.65 | 895.2 | 77.334422 | 384.421 | 3.000503 | 85.6 | 8394.49
Kato | 1995 | [281] | C12HB | 297 | 11.88 | 891 | 77.334422 | 348.136 | 3 | 85.6 | 9394.77
Kato | 1995 | [281] | C1 | 300.5 | 6 | 901.5 | 22.4604 | 402.07 | 3 | 85.6 | 5374.04
Kato | 1995 | [281] | C2 | 301.1 | 6.5 | 903.3 | 22.4604 | 579.57 | 3 | 85.6 | 6129.16
Kato | 1995 | [281] | C3 | 301.7 | 9.4 | 905.1 | 22.4604 | 602.13 | 3 | 85.6 | 8149.33
Kato | 1995 | [281] | C4 | 300.3 | 6 | 900.9 | 22.4604 | 764.92 | 3 | 85.6 | 7207.89
Kato | 1995 | [281] | C5 | 200.5 | 6 | 601.5 | 22.4604 | 764.92 | 3 | 85.6 | 4373.77
Kato | 1995 | [281] | C6 | 210.3 | 9.2 | 630.9 | 22.4604 | 767.86 | 3 | 85.6 | 6070.32
Miyaki | 1996 | [283] | BC30H00 | 166 | 5.43 | 496 | 92.7 | 329 | 2.987952 | 85.6 | 3157
Miyaki | 1996 | [283] | BC45H00 | 166 | 3.49 | 496 | 92.9 | 351 | 2.987952 | 85.6 | 2717
Han | 1997 | [165] | HSC1 | 159.8 | 6.3 | 476 | 66.19802 | 482.5 | 2.978723 | 85.6 | 2350
Han | 1997 | [165] | HSC2 | 115.9 | 4.9 | 350 | 66.19802 | 309.5 | 3.019845 | 85.6 | 1174
Han | 1997 | [165] | HSC3 | 141.8 | 4.3 | 420 | 66.19802 | 433 | 2.961918 | 85.6 | 1618
Han | 1997 | [165] | HSC4 | 114.8 | 3.9 | 337 | 66.19802 | 357.7 | 2.93554 | 85.6 | 1150
Han | 1997 | [165] | HSC5 | 165.7 | 5.1 | 494 | 66.19802 | 373.3 | 2.981291 | 85.6 | 2309
Han | 1997 | [165] | HSC6 | 133.1 | 4.5 | 397 | 66.19802 | 324.3 | 2.98272 | 85.6 | 1535
Han | 1997 | [165] | HSC7 | 113.6 | 3.2 | 337 | 66.19802 | 354.6 | 2.966549 | 85.6 | 1145
Han | 1997 | [165] | HSC8 | 111.3 | 2 | 339 | 66.19802 | 354.6 | 3.045822 | 85.6 | 894
Han | 1997 | [165] | HSC9 | 130.6 | 2.3 | 396 | 66.19802 | 324.3 | 3.032159 | 85.6 | 1250
Matsui et al | 1998 | [284] | C37-F | 165.2 | 4.26 | 495.6 | 27.45644 | 320.68 | 3 | 85.6 | 1506.3
Matsui et al | 1998 | [284] | C52-F | 165.2 | 3.03 | 495.6 | 27.45644 | 313.81 | 3 | 85.6 | 1264.08
Matsui et al | 1998 | [284] | C72-F | 165.2 | 2.19 | 495.6 | 27.45644 | 288.32 | 3 | 85.6 | 1110.11
Matsui et al | 1998 | [284] | C103-F | 165.2 | 1.61 | 495.6 | 27.45644 | 339.31 | 3 | 85.6 | 1029.698
Matsui et al | 1998 | [284] | C138-F | 165.2 | 1.21 | 495.6 | 27.45644 | 234.38 | 3 | 85.6 | 890.44
Zhong | 1999 | [112] | 1 | 101.3 | 1.5 | 310 | 33.49 | 264.9 | 3.060217 | 85.6 | 370
Zhong | 1999 | [112] | 2 | 102.3 | 1.52 | 310 | 33.49 | 264.9 | 3.030303 | 85.6 | 485
Zhong | 1999 | [112] | 3 | 104.2 | 2.44 | 310 | 33.49 | 264.9 | 2.975048 | 85.6 | 450
Zhong | 1999 | [112] | 4 | 105 | 2.06 | 310 | 27.86 | 264.9 | 2.952381 | 85.6 | 539
Zhong | 1999 | [112] | 5 | 105.1 | 2.85 | 310 | 27.86 | 264.9 | 2.949572 | 85.6 | 550
Zhong | 1999 | [112] | 6 | 107.9 | 4.32 | 310 | 27.86 | 264.9 | 2.873031 | 85.6 | 686
Zhong | 1999 | [112] | 7 | 107.9 | 4.32 | 424 | 27.86 | 264.9 | 3.929564 | 85.6 | 727
Zhong | 1999 | [112] | 8 | 107.9 | 4.32 | 424 | 27.86 | 264.9 | 3.929564 | 85.6 | 734
Zhong | 1999 | [112] | 9 | 107.9 | 4.32 | 424 | 27.86 | 264.9 | 3.929564 | 85.6 | 803
Zhong | 1999 | [112] | 10 | 153.9 | 1.8 | 470 | 27.86 | 356.1 | 3.053931 | 85.6 | 981
Zhong | 1999 | [112] | 11 | 154.2 | 2.65 | 470 | 27.86 | 356.1 | 3.04799 | 85.6 | 1294
Zhong | 1999 | [112] | 12 | 155.6 | 2.63 | 470 | 35.23 | 356.1 | 3.020566 | 85.6 | 1300
Zhong | 1999 | [112] | 13 | 159.3 | 5.25 | 470 | 33.58 | 356.1 | 2.950408 | 85.6 | 1577
Zhong | 1999 | [112] | 14 | 160.2 | 5.4 | 470 | 33.58 | 356.1 | 2.933833 | 85.6 | 1775
Zhong | 1999 | [112] | 15 | 159.8 | 5.08 | 470 | 33.58 | 356.1 | 2.941176 | 85.6 | 1746
Zhong | 1999 | [112] | 16 | 264.6 | 4.55 | 812 | 33.58 | 323.4 | 3.068783 | 85.6 | 3872.8
Zhong | 1999 | [112] | 17 | 265 | 4.75 | 812 | 33.58 | 323.4 | 3.064151 | 85.6 | 3589.5
Zhong | 1999 | [112] | 18 | 264.4 | 4.5 | 812 | 33.58 | 323.4 | 3.071104 | 85.6 | 3357
Zhong | 1999 | [112] | 19 | 111.3 | 2 | 399 | 66.75 | 354.6 | 3.584906 | 85.6 | 840
Zhong | 1999 | [112] | 20 | 113.6 | 3.2 | 337 | 66.75 | 354.6 | 2.966549 | 85.6 | 1141
Zhong | 1999 | [112] | 21 | 113.6 | 3.2 | 338 | 66.75 | 354.6 | 2.975352 | 85.6 | 1091
Zhong | 1999 | [112] | 22 | 113.6 | 3.2 | 336 | 66.75 | 354.6 | 2.957746 | 85.6 | 1139
Zhong | 1999 | [112] | 23 | 114.8 | 3.9 | 335 | 66.75 | 357.7 | 2.918118 | 85.6 | 1041
Zhong | 1999 | [112] | 24 | 114.8 | 3.9 | 338 | 66.75 | 357.7 | 2.944251 | 85.6 | 1110
Zhong | 1999 | [112] | 25 | 114.8 | 3.9 | 343 | 66.75 | 357.7 | 2.987805 | 85.6 | 1030
Zhong | 1999 | [112] | 26 | 115.9 | 4.9 | 356 | 66.75 | 309.5 | 3.071613 | 85.6 | 1122
Zhong | 1999 | [112] | 27 | 115.9 | 4.9 | 344 | 66.75 | 309.5 | 2.968076 | 85.6 | 1234
Zhong | 1999 | [112] | 28 | 115.9 | 4.9 | 340 | 66.75 | 309.5 | 2.933563 | 85.6 | 1102
Zhong | 1999 | [112] | 29 | 115.9 | 4.9 | 357 | 66.75 | 309.5 | 3.080242 | 85.6 | 1140
Zhong | 1999 | [112] | 30 | 130.1 | 2.3 | 396 | 66.75 | 324.3 | 3.043812 | 85.6 | 1240
Zhong | 1999 | [112] | 31 | 133.1 | 4.5 | 397 | 42.7 | 324.3 | 2.98272 | 85.6 | 1440
Tan et al | 1999 | [12] | A1-1 | 125 | 1 | 438 | 110.6237 | 232 | 3.504 | 85.6 | 1275
Tan et al | 1999 | [12] | A1-2 | 125 | 1 | 438 | 110.6237 | 232 | 3.504 | 85.6 | 1239
Tan et al | 1999 | [12] | A2-1 | 127 | 2 | 445 | 110.6237 | 258 | 3.503937 | 85.6 | 1491
Tan et al | 1999 | [12] | A2-2 | 127 | 2 | 445 | 110.6237 | 258 | 3.503937 | 85.6 | 1339
Tan et al | 1999 | [12] | A3-1 | 133 | 3.5 | 465 | 110.6237 | 352 | 3.496241 | 85.6 | 1995
Tan et al | 1999 | [12] | A3-2 | 133 | 3.5 | 465 | 110.6237 | 352 | 3.496241 | 85.6 | 1991
Tan et al | 1999 | [12] | A3-3 | 133 | 3.5 | 465 | 110.6237 | 352 | 3.496241 | 85.6 | 1962
Tan et al | 1999 | [12] | A4-1 | 133 | 4.7 | 465 | 110.6237 | 352 | 3.496241 | 85.6 | 2273
Tan et al | 1999 | [12] | A4-2 | 133 | 4.7 | 465 | 110.6237 | 352 | 3.496241 | 85.6 | 2158
Tan et al | 1999 | [12] | A4-3 | 133 | 4.7 | 465 | 110.6237 | 352 | 3.496241 | 85.6 | 2253
Tan et al | 1999 | [12] | A5-1 | 127 | 7 | 445 | 110.6237 | 429 | 3.503937 | 85.6 | 3404
Tan et al | 1999 | [12] | A5-2 | 127 | 7 | 445 | 110.6237 | 429 | 3.503937 | 85.6 | 3370
Tan et al | 1999 | [12] | A5-3 | 127 | 7 | 445 | 110.6237 | 429 | 3.503937 | 85.6 | 3364
Tan et al | 1999 | [12] | B-1 | 108 | 4.5 | 378 | 100.9243 | 358 | 3.5 | 85.6 | 1535
Tan et al | 1999 | [12] | B-2 | 108 | 4.5 | 378 | 100.9243 | 358 | 3.5 | 85.6 | 1578
Tan et al | 1999 | [12] | B-3 | 108 | 4.5 | 378 | 100.9243 | 358 | 3.5 | 85.6 | 1518
Tan et al | 1999 | [12] | C-1 | 133 | 4.7 | 465 | 97.04462 | 352 | 3.496241 | 85.6 | 1854
Tan et al | 1999 | [12] | C-2 | 133 | 4.7 | 465 | 97.04462 | 352 | 3.496241 | 85.6 | 1933
Saisho et al. | 1999 | [285] | S-30.1 | 101.6 | 3 | 304.8 | 117 | 377.3 | 3 | 85.6 | 1117.96
Saisho et al. | 1999 | [285] | S-30.2 | 101.6 | 3 | 304.8 | 117 | 377.3 | 3 | 85.6 | 1196.41
Saisho et al. | 1999 | [285] | S-30.3 | 101.6 | 2.99 | 304.8 | 135.6 | 377.3 | 3 | 85.6 | 1186.6
Saisho et al. | 1999 | [285] | S-50.1 | 139.8 | 2.78 | 419.4 | 117 | 341 | 3 | 85.6 | 2069.23
Saisho et al. | 1999 | [285] | S-50.2 | 139.8 | 2.78 | 419.4 | 117 | 341 | 3 | 85.6 | 1961.33
Saisho et al. | 1999 | [285] | S-50.3 | 139.8 | 2.78 | 419.4 | 135.6 | 341 | 3 | 85.6 | 2088.82
Saisho et al. | 1999 | [285] | S-50.4 | 139.8 | 2.78 | 419.4 | 135.6 | 341 | 3 | 85.6 | 2049.59
Saisho et al. | 1999 | [285] | S-50.5 | 139.8 | 2.78 | 419.4 | 135.6 | 341 | 3 | 85.6 | 2079
Saisho et al. | 1999 | [285] | S-60.1 | 139.8 | 2.37 | 419.4 | 135.6 | 462.6 | 3 | 85.6 | 2177.07
Saisho et al. | 1999 | [285] | S-60.2 | 139.8 | 2.37 | 419.4 | 135.6 | 462.6 | 3 | 85.6 | 2137.85
Saisho et al. | 1999 | [285] | S-60.3 | 139.8 | 2.37 | 419.4 | 135.6 | 462.6 | 3 | 85.6 | 2167.27
Saisho et al. | 1999 | [285] | H-30.1 | 101.6 | 2.99 | 304.8 | 62.4 | 377.3 | 3 | 85.6 | 921.83
Saisho et al. | 1999 | [285] | H-30.2 | 101.6 | 2.99 | 304.8 | 62.4 | 377.3 | 3 | 85.6 | 921.83
Saisho et al. | 1999 | [285] | H-30.3 | 101.6 | 2.96 | 304.8 | 62.4 | 377.3 | 3 | 85.6 | 902.21
Saisho et al. | 1999 | [285] | H-50.1 | 139.8 | 2.78 | 419.4 | 57.3 | 341 | 3 | 85.6 | 1323.9
Saisho et al. | 1999 | [285] | H-50.2 | 139.8 | 2.78 | 419.4 | 57.3 | 341 | 3 | 85.6 | 1392.54
Saisho et al. | 1999 | [285] | H-50.3 | 139.8 | 2.78 | 419.4 | 57.3 | 341 | 3 | 85.6 | 1314.09
Saisho et al. | 1999 | [285] | H-60.1 | 139.8 | 2.37 | 419.4 | 62.4 | 462.6 | 3 | 85.6 | 1559.26
Saisho et al. | 1999 | [285] | H-60.2 | 139.8 | 2.37 | 419.4 | 70.8 | 462.6 | 3 | 85.6 | 1578.87
Saisho et al. | 1999 | [285] | H-60.3 | 139.8 | 2.37 | 419.4 | 70.8 | 462.6 | 3 | 85.6 | 1578.87
Saisho et al. | 1999 | [285] | H-60.4 | 139.8 | 2.37 | 419.4 | 70.8 | 462.6 | 3 | 85.6 | 1627.9
Saisho et al. | 1999 | [285] | L-30.1 | 101.6 | 2.96 | 304.8 | 25.4 | 377.3 | 3 | 85.6 | 676.66
Saisho et al. | 1999 | [285] | L-30.2 | 101.6 | 2.99 | 304.8 | 27.7 | 377.3 | 3 | 85.6 | 715.89
Saisho et al. | 1999 | [285] | L-30.3 | 101.6 | 2.99 | 304.8 | 29.4 | 377.3 | 3 | 85.6 | 715.89
Saisho et al. | 1999 | [285] | L-50.1 | 139.8 | 2.78 | 419.4 | 25.4 | 341 | 3 | 85.6 | 931.63
Saisho et al. | 1999 | [285] | L-50.2 | 139.8 | 2.78 | 419.4 | 27.7 | 341 | 3 | 85.6 | 951.25
Saisho et al. | 1999 | [285] | L-60.1 | 139.8 | 2.37 | 419.4 | 27.7 | 462.6 | 3 | 85.6 | 1098.35
Saisho et al. | 1999 | [285] | L-60.2 | 139.8 | 2.37 | 419.4 | 27.7 | 462.6 | 3 | 85.6 | 1108.15
Saisho et al. | 1999 | [285] | L-60.3 | 139.8 | 2.37 | 419.4 | 27.7 | 462.6 | 3 | 85.6 | 1078.73
Huang et al | 2002 | [286] | CU-040 | 200 | 5 | 600 | 27.15 | 265.8 | 3 | 85.6 | 2013
Huang et al | 2002 | [286] | CU-070 | 280 | 4 | 840 | 31.15 | 272.6 | 3 | 85.6 | 3025
Huang et al | 2002 | [286] | CU-150 | 300 | 2 | 900 | 27.23 | 341.7 | 3 | 85.6 | 2608
Campione & Scibilia | 2002 | [287] | C1 | 127 | 3 | 400 | 24 | 338 | 3.149606 | 85.6 | 1150
Campione & Scibilia | 2002 | [287] | C2 | 113 | 4 | 400 | 24 | 338 | 3.539823 | 85.6 | 975
Yu et al. | 2002 | [288] | G4-1a | 165 | 1 | 500 | 87.15131 | 338 | 3.030303 | 85.6 | 1773.8
Yu et al. | 2002 | [288] | G4-1b | 165 | 1 | 500 | 87.15131 | 338 | 3.030303 | 85.6 | 1430.8
Yu et al. | 2002 | [288] | G4-1c | 165 | 1 | 500 | 87.15131 | 338 | 3.030303 | 85.6 | 1372
Yu et al. | 2002 | [288] | G4-1d | 165 | 1 | 500 | 87.15131 | 338 | 3.030303 | 85.6 | 2038.4
Yu et al. | 2002 | [288] | G2-2a | 151 | 2 | 500 | 82.59263 | 405 | 3.311258 | 85.6 | 2132.4
Yu et al. | 2002 | [288] | G2-2b | 151 | 2 | 500 | 82.59263 | 405 | 3.311258 | 85.6 | 1933.2
Yu et al. | 2002 | [288] | G4-2a | 165 | 2 | 500 | 87.15131 | 338 | 3.030303 | 85.6 | 2244.2
Yu et al. | 2002 | [288] | G4-2b | 165 | 2 | 500 | 87.15131 | 338 | 3.030303 | 85.6 | 2381.4
Yu et al. | 2002 | [288] | G4-2c | 165 | 2 | 500 | 87.15131 | 338 | 3.030303 | 85.6 | 2077.6
Yu et al. | 2002 | [288] | G4-2d | 165 | 2 | 500 | 87.15131 | 338 | 3.030303 | 85.6 | 1930.6
Yu et al. | 2002 | [288] | G4-2e | 165 | 2 | 500 | 87.15131 | 338 | 3.030303 | 85.6 | 1920.8
Yu et al. | 2002 | [288] | G2-3a | 149 | 3 | 500 | 82.59263 | 438 | 3.355705 | 85.6 | 2337.1
Yu et al. | 2002 | [288] | G2-3b | 149 | 3 | 500 | 82.59263 | 438 | 3.355705 | 85.6 | 2394.2
Yu et al. | 2002 | [288] | G2-3c | 149 | 3 | 500 | 82.59263 | 438 | 3.355705 | 85.6 | 2361
Yu et al. | 2002 | [288] | G4-3a | 165 | 3 | 500 | 87.15131 | 338 | 3.030303 | 85.6 | 2567.6
Yu et al. | 2002 | [288] | G4-3b | 165 | 3 | 500 | 87.15131 | 338 | 3.030303 | 85.6 | 2714.6
Yu et al. | 2002 | [288] | G4-3c | 165 | 3 | 500 | 87.15131 | 338 | 3.030303 | 85.6 | 2734.2
Yu et al. | 2002 | [288] | G2-4.5a | 151 | 4.5 | 500 | 82.59263 | 438 | 3.311258 | 85.6 | 2743.1
Yu et al. | 2002 | [288] | G2-4.5b | 151 | 4.5 | 500 | 82.59263 | 438 | 3.311258 | 85.6 | 2572.3
Yu et al. | 2002 | [288] | G2-4.5c | 151 | 4.5 | 500 | 82.59263 | 438 | 3.311258 | 85.6 | 2727.6
Yu et al. | 2002 | [288] | G4-4a | 165 | 4 | 500 | 87.15131 | 338 | 3.030303 | 85.6 | 2704.8
Yu et al. | 2002 | [288] | G4-4b | 165 | 4 | 500 | 87.15131 | 338 | 3.030303 | 85.6 | 2773.4
Yu et al. | 2002 | [288] | G4-4c | 165 | 4 | 500 | 87.15131 | 338 | 3.030303 | 85.6 | 2832.2
Yu et al. | 2002 | [288] | G2-6a | 159 | 6 | 500 | 82.59263 | 405 | 3.144654 | 85.6 | 2957.6
Yu et al. | 2002 | [288] | G2-6b | 159 | 6 | 500 | 82.59263 | 405 | 3.144654 | 85.6 | 3099.3
Yu et al. | 2002 | [288] | G2-8c | 159 | 8 | 500 | 82.59263 | 438 | 3.144654 | 85.6 | 3330.4
Chen et al. | 2003 | [32] | A1 | 219 | 6 | 1000 | 47.58416 | 325 | 4.56621 | 85.6 | 2989
Chen et al. | 2003 | [32] | B1 | 219 | 4 | 1000 | 37.28713 | 325 | 4.56621 | 85.6 | 1930.6
Chen et al. | 2003 | [32] | C1 | 219 | 4 | 1000 | 41.94059 | 325 | 4.56621 | 85.6 | 1979.6
Li | 2003 | [289] | GZSJ-1 | 164 | 3.8 | 520 | 43.69835 | 342 | 3.170732 | 85.6 | 1700
Li | 2003 | [289] | GZSJ-2 | 164 | 3.8 | 520 | 43.69835 | 342 | 3.170732 | 85.6 | 1710
Li | 2003 | [289] | GZSJ-3 | 164 | 3.8 | 520 | 43.69835 | 342 | 3.170732 | 85.6 | 1700
Li | 2003 | [289] | GZSJ-4 | 159 | 4.8 | 520 | 43.69835 | 366 | 3.27044 | 85.6 | 2000
Li | 2003 | [289] | GZSJ-5 | 159 | 4.8 | 520 | 43.69835 | 366 | 3.27044 | 85.6 | 2050
Li | 2003 | [289] | GZSJ-6 | 159 | 4.8 | 520 | 43.69835 | 366 | 3.27044 | 85.6 | 2020
Li | 2003 | [289] | GZSJ-7 | 159 | 5.2 | 520 | 43.69835 | 379 | 3.27044 | 85.6 | 2250
Li | 2003 | [289] | GZSJ-8 | 159 | 5.2 | 520 | 43.69835 | 379 | 3.27044 | 85.6 | 2170
Li | 2003 | [289] | GZSJ-9 | 159 | 5.2 | 520 | 43.69835 | 379 | 3.27044 | 85.6 | 2310
Li | 2003 | [289] | GZSJ-10 | 159 | 6.3 | 520 | 43.69835 | 360 | 3.27044 | 85.6 | 2490
Li | 2003 | [289] | GZSJ-11 | 159 | 6.3 | 520 | 43.69835 | 360 | 3.27044 | 85.6 | 2430
Li | 2003 | [289] | GZSJ-12 | 159 | 6.3 | 520 | 43.69835 | 360 | 3.27044 | 85.6 | 2420
Li | 2003 | [289] | GZSJ1-1 | 219 | 7 | 990 | 66.00679 | 273 | 4.520548 | 85.6 | 3300
Li | 2003 | [289] | GZSJ1-2 | 219 | 7 | 990 | 66.00679 | 273 | 4.520548 | 85.6 | 3350
Li | 2003 | [289] | GZSJ1-3 | 219 | 7 | 990 | 66.00679 | 273 | 4.520548 | 85.6 | 3450
Zhang & Wang | 2004 | [290] | L－A－1－92h | 167.4 | 3.32 | 503 | 47.38409 | 354 | 3.004779 | 85.6 | 1704
Zhang & Wang | 2004 | [290] | L－A－2－99h | 167.3 | 3.35 | 502 | 47.38409 | 354 | 3.000598 | 85.6 | 1668
Zhang & Wang | 2004 | [290] | L－A－3－98h | 167.5 | 3.33 | 503 | 47.38409 | 354 | 3.002985 | 85.6 | 1700
Zhang & Wang | 2004 | [290] | L－B－1－85h | 138.9 | 3.29 | 419 | 41.37051 | 331.7 | 3.016559 | 85.6 | 1140
Zhang & Wang | 2004 | [290] | L－B－2－88h | 139 | 3.29 | 419 | 41.37051 | 331.7 | 3.014388 | 85.6 | 1220
Zhang & Wang | 2004 | [290] | L－B－3－89h | 139.5 | 3.37 | 419 | 41.37051 | 331.7 | 3.003584 | 85.6 | 1180
Zhang & Wang | 2004 | [290] | L－C－1－87h | 139.9 | 3.58 | 416 | 41.37051 | 325.3 | 2.973553 | 85.6 | 1222
Zhang & Wang | 2004 | [290] | L－C－2－101h | 139.9 | 3.54 | 421 | 41.37051 | 325.3 | 3.009292 | 85.6 | 1242
Zhang & Wang | 2004 | [290] | L－C－3－30h | 139.9 | 3.48 | 419 | 41.37051 | 325.3 | 2.994996 | 85.6 | 1300
Zhang & Wang | 2004 | [290] | L－E－1－15h | 133.4 | 5.21 | 396 | 43.21339 | 351 | 2.968516 | 85.6 | 1612
Zhang & Wang | 2004 | [290] | L－E－2－25h | 133.2 | 5.06 | 397 | 43.21339 | 351 | 2.98048 | 85.6 | 1580
Zhang & Wang | 2004 | [290] | L－E－3－13h | 133.4 | 5.23 | 398 | 43.21339 | 351 | 2.983508 | 85.6 | 1640
Zhang & Wang | 2004 | [290] | M－A－1－97h | 167 | 3.37 | 503 | 66.58875 | 354 | 3.011976 | 85.6 | 2075
Zhang & Wang | 2004 | [290] | M－A－2－100h | 167.1 | 3.33 | 503 | 66.58875 | 354 | 3.010174 | 85.6 | 2105
Zhang & Wang | 2004 | [290] | M－A－3－95h | 167.8 | 3.33 | 504 | 66.58875 | 354 | 3.003576 | 85.6 | 2055
Zhang & Wang | 2004 | [290] | M－B－1－20h | 138.6 | 3.31 | 418 | 58.7323 | 331.7 | 3.015873 | 85.6 | 1480
Zhang & Wang | 2004 | [290] | M－B－2－26h | 138.9 | 3.36 | 420 | 58.7323 | 331.7 | 3.023758 | 85.6 | 1520
Zhang & Wang | 2004 | [290] | M－B－3－90h | 138.6 | 3.3 | 420 | 58.7323 | 331.7 | 3.030303 | 85.6 | 1500
Zhang & Wang | 2004 | [290] | M－C－1－120h | 140.3 | 3.62 | 418 | 57.66537 | 325.3 | 2.97933 | 85.6 | 1582
Zhang & Wang | 2004 | [290] | M－C－2－96h | 140 | 3.6 | 418 | 57.66537 | 325.3 | 2.985714 | 85.6 | 1582
Zhang & Wang | 2004 | [290] | M－C－3－86h | 139.7 | 3.61 | 420 | 57.66537 | 325.3 | 3.006442 | 85.6 | 1540
Zhang & Wang | 2004 | [290] | M－E－1－21h | 133.4 | 5.17 | 396 | 66.58875 | 351 | 2.968516 | 85.6 | 1810
Zhang & Wang | 2004 | [290] | M－E－2－27h | 133.2 | 5.03 | 396 | 66.58875 | 351 | 2.972973 | 85.6 | 1770
Zhang & Wang | 2004 | [290] | M－E－3－23h | 133.2 | 5.07 | 397 | 66.58875 | 351 | 2.98048 | 85.6 | 1835
Zhang & Wang | 2004 | [290] | H－B－1－310h | 138.9 | 3.28 | 420 | 72.89331 | 354 | 3.023758 | 85.6 | 1688
Zhang & Wang | 2004 | [290] | H－B－2－309h | 138.7 | 3.28 | 418 | 72.89331 | 354 | 3.013699 | 85.6 | 1680
Zhang & Wang | 2004 | [290] | H－B－3－312h | 139 | 3.29 | 418 | 72.89331 | 354 | 3.007194 | 85.6 | 1628
Zhang & Wang | 2004 | [290] | H－D－1－311h | 159.3 | 5.36 | 477 | 72.89331 | 331.7 | 2.99435 | 85.6 | 2480
Zhang & Wang | 2004 | [290] | H－D－2－308h | 160.2 | 5.01 | 476 | 72.89331 | 331.7 | 2.971286 | 85.6 | 2440
Zhang & Wang | 2004 | [290] | H－D－3－324h | 159.3 | 5.07 | 478 | 72.89331 | 331.7 | 3.000628 | 85.6 | 2460
Zhang & Wang | 2004 | [290] | H－E－1－322h | 133.3 | 5.1 | 396 | 72.89331 | 325.3 | 2.970743 | 85.6 | 1930
Zhang & Wang | 2004 | [290] | H－E－2－306h | 133.4 | 5.2 | 396 | 72.89331 | 325.3 | 2.968516 | 85.6 | 1955
Zhang & Wang | 2004 | [290] | H－E－3－323h | 133.1 | 5.04 | 397 | 72.89331 | 325.3 | 2.98272 | 85.6 | 1955
Zhang & Wang | 2004 | [290] | H－F－1－307h | 133.3 | 5.43 | 397 | 72.89331 | 351 | 2.978245 | 85.6 | 1820
Zhang & Wang | 2004 | [290] | H－F－2－313h | 133.1 | 5.44 | 397 | 72.89331 | 351 | 2.98272 | 85.6 | 1915
Zhang & Wang | 2004 | [290] | H－F－3－314h | 133.1 | 5.43 | 397 | 72.89331 | 351 | 2.98272 | 85.6 | 1930
Yang & Han | 2006 | [291] | Ca0 | 114 | 2.19 | 342 | 32.43564 | 335.7 | 3 | 85.6 | 741
Yang & Han | 2006 | [291] | Cb0 | 165 | 2.57 | 495 | 32.43564 | 343.1 | 3 | 85.6 | 1436
Yang & Han | 2006 | [291] | Cc0 | 219 | 2.86 | 657 | 32.43564 | 350.4 | 3 | 85.6 | 2158
Gupta et al. | 2007 | [292] | D3M3C1 | 89.32 | 2.74 | 340 | 15.05941 | 360 | 3.806538 | 85.6 | 610
Gupta et al. | 2007 | [292] | D3M3C2 | 89.32 | 2.74 | 340 | 18.76238 | 360 | 3.806538 | 85.6 | 635
Gupta et al. | 2007 | [292] | D3M3C3 | 89.32 | 2.74 | 340 | 18.09901 | 360 | 3.806538 | 85.6 | 630
Gupta et al. | 2007 | [292] | D3M3F11 | 89.32 | 2.74 | 340 | 17.0396 | 360 | 3.806538 | 85.6 | 524
Gupta et al. | 2007 | [292] | D3M3F12 | 89.32 | 2.74 | 340 | 15.23762 | 360 | 3.806538 | 85.6 | 494
Gupta et al. | 2007 | [292] | D3M3F13 | 89.32 | 2.74 | 340 | 12.15842 | 360 | 3.806538 | 85.6 | 530
Gupta et al. | 2007 | [292] | D3M3F21 | 89.32 | 2.74 | 340 | 18.89109 | 360 | 3.806538 | 85.6 | 540
Gupta et al. | 2007 | [292] | D3M3F22 | 89.32 | 2.74 | 340 | 18.09901 | 360 | 3.806538 | 85.6 | 494
Gupta et al. | 2007 | [292] | D3M3F23 | 89.32 | 2.74 | 340 | 19.59406 | 360 | 3.806538 | 85.6 | 560
Gupta et al. | 2007 | [292] | D3M3F31 | 89.32 | 2.74 | 340 | 18.40594 | 360 | 3.806538 | 85.6 | 571
Gupta et al. | 2007 | [292] | D3M3F32 | 89.32 | 2.74 | 340 | 15.10891 | 360 | 3.806538 | 85.6 | 582
Gupta et al. | 2007 | [292] | D3M3F33 | 89.32 | 2.74 | 340 | 12.37624 | 360 | 3.806538 | 85.6 | 557
Gupta et al. | 2007 | [292] | D4M3C1 | 112.56 | 2.89 | 340 | 15.05941 | 360 | 3.020611 | 85.6 | 754
Gupta et al. | 2007 | [292] | D4M3C2 | 112.56 | 2.89 | 340 | 18.76238 | 360 | 3.020611 | 85.6 | 730
Gupta et al. | 2007 | [292] | D4M3C3 | 112.56 | 2.89 | 340 | 18.09901 | 360 | 3.020611 | 85.6 | 745
Gupta et al. | 2007 | [292] | D4M3F11 | 112.56 | 2.89 | 340 | 17.0396 | 360 | 3.020611 | 85.6 | 635
Gupta et al. | 2007 | [292] | D4M3F12 | 112.56 | 2.89 | 340 | 15.23762 | 360 | 3.020611 | 85.6 | 720
Gupta et al. | 2007 | [292] | D4M3F13 | 112.56 | 2.89 | 340 | 12.15842 | 360 | 3.020611 | 85.6 | 650
Gupta et al. | 2007 | [292] | D4M3F21 | 112.56 | 2.89 | 340 | 18.89109 | 360 | 3.020611 | 85.6 | 686
Gupta et al. | 2007 | [292] | D4M3F22 | 112.56 | 2.89 | 340 | 18.09901 | 360 | 3.020611 | 85.6 | 716
Gupta et al. | 2007 | [292] | D4M3F23 | 112.56 | 2.89 | 340 | 19.59406 | 360 | 3.020611 | 85.6 | 681
Gupta et al. | 2007 | [292] | D4M3F31 | 112.56 | 2.89 | 340 | 18.40594 | 360 | 3.020611 | 85.6 | 687
Gupta et al. | 2007 | [292] | D4M3F32 | 112.56 | 2.89 | 340 | 15.10891 | 360 | 3.020611 | 85.6 | 700
Gupta et al. | 2007 | [292] | D4M3F33 | 112.56 | 2.89 | 340 | 12.37624 | 360 | 3.020611 | 85.6 | 674
Gupta et al. | 2007 | [292] | D3M4C1 | 89.32 | 2.74 | 340 | 27.38614 | 360 | 3.806538 | 85.6 | 644
Gupta et al. | 2007 | [292] | D3M4C2 | 89.32 | 2.74 | 340 | 29.76238 | 360 | 3.806538 | 85.6 | 620
Gupta et al. | 2007 | [292] | D3M4C3 | 89.32 | 2.74 | 340 | 27.55446 | 360 | 3.806538 | 85.6 | 650
Gupta et al. | 2007 | [292] | D3M4F11 | 89.32 | 2.74 | 340 | 25.48515 | 360 | 3.806538 | 85.6 | 599
Gupta et al. | 2007 | [292] | D3M4F12 | 89.32 | 2.74 | 340 | 26.46535 | 360 | 3.806538 | 85.6 | 620
Gupta et al. | 2007 | [292] | D3M4F13 | 89.32 | 2.74 | 340 | 28.08911 | 360 | 3.806538 | 85.6 | 605
Gupta et al. | 2007 | [292] | D3M4F21 | 89.32 | 2.74 | 340 | 21.26733 | 360 | 3.806538 | 85.6 | 603
Gupta et al. | 2007 | [292] | D3M4F22 | 89.32 | 2.74 | 340 | 28.09901 | 360 | 3.806538 | 85.6 | 577
Gupta et al. | 2007 | [292] | D3M4F23 | 89.32 | 2.74 | 340 | 26.67327 | 360 | 3.806538 | 85.6 | 552
Gupta et al. | 2007 | [292] | D3M4F31 | 89.32 | 2.74 | 340 | 20.73267 | 360 | 3.806538 | 85.6 | 613
Gupta et al. | 2007 | [292] | D3M4F32 | 89.32 | 2.74 | 340 | 22.27723 | 360 | 3.806538 | 85.6 | 599
Gupta et al. | 2007 | [292] | D3M4F33 | 89.32 | 2.74 | 340 | 24.47525 | 360 | 3.806538 | 85.6 | 605
Gupta et al. | 2007 | [292] | D4M4C1 | 112.56 | 2.89 | 340 | 27.38614 | 360 | 3.020611 | 85.6 | 822
Gupta et al. | 2007 | [292] | D4M4C2 | 112.56 | 2.89 | 340 | 29.76238 | 360 | 3.020611 | 85.6 | 788
Gupta et al. | 2007 | [292] | D4M4C3 | 112.56 | 2.89 | 340 | 27.55446 | 360 | 3.020611 | 85.6 | 801
Gupta et al. | 2007 | [292] | D4M4F11 | 112.56 | 2.89 | 340 | 25.48515 | 360 | 3.020611 | 85.6 | 785
Gupta et al. | 2007 | [292] | D4M4F12 | 112.56 | 2.89 | 340 | 26.46535 | 360 | 3.020611 | 85.6 | 755
Gupta et al. | 2007 | [292] | D4M4F13 | 112.56 | 2.89 | 340 | 28.08911 | 360 | 3.020611 | 85.6 | 757
Gupta et al. | 2007 | [292] | D4M4F21 | 112.56 | 2.89 | 340 | 21.26733 | 360 | 3.020611 | 85.6 | 735
Gupta et al. | 2007 | [292] | D4M4F22 | 112.56 | 2.89 | 340 | 28.09901 | 360 | 3.020611 | 85.6 | 727
Gupta et al. | 2007 | [292] | D4M4F23 | 112.56 | 2.89 | 340 | 26.67327 | 360 | 3.020611 | 85.6 | 747
Gupta et al. | 2007 | [292] | D4M4F31 | 112.56 | 2.89 | 340 | 20.73267 | 360 | 3.020611 | 85.6 | 745
Gupta et al. | 2007 | [292] | D4M4F32 | 112.56 | 2.89 | 340 | 22.27723 | 360 | 3.020611 | 85.6 | 758
Gupta et al. | 2007 | [292] | D4M4F33 | 112.56 | 2.89 | 340 | 24.47525 | 360 | 3.020611 | 85.6 | 770
Han et al. | 2008 | [293] | ccfst-1 | 206 | 2.83 | 600 | 63.72277 | 362.9 | 2.912621 | 85.6 | 3190
Han et al. | 2008 | [293] | ccfst-2 | 206 | 2.83 | 600 | 63.72277 | 362.9 | 2.912621 | 85.6 | 3105
de Oliveira et al. | 2009 | [294] | 1 (C-30-3D) | 114.3 | 3.35 | 342.9 | 32.68 | 287.33 | 3 | 85.6 | 737
de Oliveira et al. | 2009 | [294] | 2 (C-30-5D) | 114.3 | 3.35 | 571.5 | 32.68 | 287.33 | 5 | 85.6 | 739.5
de Oliveira et al. | 2009 | [294] | 5 (C-60-3D) | 114.3 | 3.35 | 342.9 | 58.68 | 287.33 | 3 | 85.6 | 952
de Oliveira et al. | 2009 | [294] | 6 (C-60-5D) | 114.3 | 3.35 | 571.5 | 58.68 | 287.33 | 5 | 85.6 | 902.9
de Oliveira et al. | 2009 | [294] | 9 (C-80-3D) | 114.3 | 3.35 | 342.9 | 88.78 | 287.33 | 3 | 85.6 | 1136.2
de Oliveira et al. | 2009 | [294] | 10 (C-80-5D) | 114.3 | 3.35 | 571.5 | 88.78 | 287.33 | 5 | 85.6 | 1180.7
de Oliveira et al. | 2009 | [294] | 13 (C-100-3D) | 114.3 | 3.35 | 342.9 | 105.45 | 287.33 | 3 | 85.6 | 1453.1
de Oliveira et al. | 2009 | [294] | 14 (C-100-5D) | 114.3 | 3.35 | 571.5 | 105.45 | 287.33 | 5 | 85.6 | 1407.1
Chen et al. | 2010 | [295] | CA-0 | 88.3 | 2.59 | 285 | 23.6 | 342.7 | 3.227633 | 85.6 | 443
Chen et al. | 2010 | [295] | CB-0 | 112 | 1.78 | 360 | 23.6 | 357.2 | 3.214286 | 85.6 | 606
Hu et al | 2011 | [296] | F0-102 | 204 | 2 | 400 | 42.2 | 226 | 1.960784 | 85.6 | 1864
Hu et al | 2011 | [296] | F0-135 | 203 | 1.5 | 400 | 42.1 | 242 | 1.970443 | 85.6 | 1709
Hu et al | 2011 | [296] | F0-202 | 202 | 1 | 400 | 35.9 | 231 | 1.980198 | 85.6 | 1380
Chen et al | 2011 | [297] | G106 | 121 | 5 | 370 | 131.2832 | 295 | 3.057851 | 85.6 | 1996
Chen et al | 2011 | [297] | G112 | 127.4 | 5.7 | 390 | 131.2832 | 295 | 3.061224 | 85.6 | 2266
Chen et al | 2011 | [297] | G118 | 127.4 | 8.5 | 390 | 131.2832 | 295 | 3.061224 | 85.6 | 3106
Chen et al | 2011 | [297] | G124 | 152 | 5.5 | 465 | 131.2832 | 295 | 3.059211 | 85.6 | 2851
Chen et al | 2011 | [297] | G130 | 133 | 5 | 405 | 131.2832 | 295 | 3.045113 | 85.6 | 2178
Chen et al | 2011 | [297] | G132 | 121 | 5 | 370 | 124.2997 | 295 | 3.057851 | 85.6 | 2016
Chen et al | 2011 | [297] | G135 | 127.4 | 5.7 | 390 | 124.2997 | 295 | 3.061224 | 85.6 | 2217
Chen et al | 2011 | [297] | G141 | 127.4 | 8.5 | 390 | 124.2997 | 295 | 3.061224 | 85.6 | 2623
Chen et al | 2011 | [297] | G147 | 152 | 5.5 | 465 | 124.2997 | 295 | 3.059211 | 85.6 | 2734
Chen et al | 2011 | [297] | G153 | 133 | 5 | 405 | 124.2997 | 295 | 3.045113 | 85.6 | 2142
Chen et al | 2011 | [297] | G137 | 127.4 | 5.7 | 390 | 106.55 | 295 | 3.061224 | 85.6 | 2078
Chen et al | 2011 | [297] | G143 | 127.4 | 8.5 | 390 | 106.55 | 295 | 3.061224 | 85.6 | 2544
Chen et al | 2011 | [297] | G149 | 152 | 5.5 | 465 | 106.55 | 295 | 3.059211 | 85.6 | 2662
Chen et al | 2011 | [297] | G155 | 133 | 5 | 405 | 106.55 | 295 | 3.045113 | 85.6 | 2002
Yang and Han | 2012 | [86] | Ccfst-1 | 150 | 3 | 675 | 48.87129 | 324.4 | 4.5 | 85.6 | 1462
Xue et al. | 2012 | [298] | N3-0-A | 219 | 3 | 700 | 52.5 | 313 | 3.196347 | 85.6 | 2647
Xue et al. | 2012 | [298] | N4-0-A | 219 | 4 | 700 | 52.5 | 313 | 3.196347 | 85.6 | 2896
Xue et al. | 2012 | [298] | N5-0-A | 219 | 4 | 700 | 52.5 | 313 | 3.196347 | 85.6 | 3218
Abed et al | 2013 | [299] | CFST f60D167t3.1-1 | 167 | 3.1 | 350 | 60 | 300 | 2.095808 | 85.6 | 1715
Abed et al | 2013 | [299] | CFST f60D167t3.1-2 | 167 | 3.1 | 350 | 60 | 300 | 2.095808 | 85.6 | 1745
Abed et al | 2013 | [299] | CFST f60D114t3.6-1 | 114 | 3.6 | 250 | 60 | 300 | 2.192982 | 85.6 | 1042
Abed et al | 2013 | [299] | CFST f60D114t3.6-2 | 114 | 3.6 | 250 | 60 | 300 | 2.192982 | 85.6 | 1018
Abed et al | 2013 | [299] | CFST f60D114t3.6-3 | 114 | 3.6 | 250 | 60 | 300 | 2.192982 | 85.6 | 1018
Abed et al | 2013 | [299] | CFST f60D114t5.6-1 | 114 | 5.6 | 250 | 60 | 300 | 2.192982 | 85.6 | 1203
Abed et al | 2013 | [299] | CFST f60D114t5.6-2 | 114 | 5.6 | 250 | 60 | 300 | 2.192982 | 85.6 | 1183
Abed et al | 2013 | [299] | CFST f60D114t5.6-3 | 114 | 5.6 | 250 | 60 | 300 | 2.192982 | 85.6 | 1203
Abed et al | 2013 | [299] | CFST f44D167t3.1-1 | 167 | 3.1 | 350 | 44 | 300 | 2.095808 | 85.6 | 1713
Abed et al | 2013 | [299] | CFST f44D167t3.1-2 | 167 | 3.1 | 350 | 44 | 300 | 2.095808 | 85.6 | 1627
Abed et al | 2013 | [299] | CFST f44D114t3.6-1 | 114 | 3.6 | 250 | 44 | 300 | 2.192982 | 85.6 | 911
Abed et al | 2013 | [299] | CFST f44D114t3.6-2 | 114 | 3.6 | 250 | 44 | 300 | 2.192982 | 85.6 | 1028
Abed et al | 2013 | [299] | CFST f44D114t3.6-3 | 114 | 3.6 | 250 | 44 | 300 | 2.192982 | 85.6 | 911
Abed et al | 2013 | [299] | CFST f44D114t5.6-1 | 114 | 5.6 | 250 | 44 | 300 | 2.192982 | 85.6 | 1141
Abed et al | 2013 | [299] | CFST f44D114t5.6-2 | 114 | 5.6 | 250 | 44 | 300 | 2.192982 | 85.6 | 1121
Abed et al | 2013 | [299] | CFST f44D114t5.6-3 | 114 | 5.6 | 250 | 44 | 300 | 2.192982 | 85.6 | 1141
Ho & Lai | 2013 | [300] | CN0-5-168-30 | 168.3 | 5 | 330 | 29.1 | 365 | 1.960784 | 85.6 | 1908
Ho & Lai | 2013 | [300] | CN0-8-168-30 | 168.3 | 8 | 330 | 34.1 | 365 | 1.960784 | 85.6 | 2810
Ho & Lai | 2013 | [300] | CN0-5-168-80 | 168.3 | 5 | 330 | 85.4 | 365 | 1.960784 | 85.6 | 2926
Ho & Lai | 2013 | [300] | CN0-8-168-80 | 168.3 | 8 | 330 | 75.2 | 365 | 1.960784 | 85.6 | 3101
Ho & Lai | 2013 | [300] | CN0-5-114-120 | 114.3 | 5 | 248 | 114.3 | 365 | 2.169729 | 85.6 | 1876
Han et al. | 2014 | [301] | c0 | 160 | 3.83 | 480 | 48.67327 | 408.8 | 3 | 85.6 | 2010
Tam et al | 2014 | [302] | CC-0 | 139.1 | 2.79 | 420 | 41.2 | 388.5 | 3.01941 | 85.6 | 1211.6
Xu et al. | 2014 | [303] | CS300-500 | 300 | 3.98 | 500 | 36.69307 | 264 | 1.666667 | 85.6 | 5680
Xu et al. | 2014 | [303] | CS300-1500 | 300 | 4.06 | 1500 | 36.69307 | 264 | 5 | 85.6 | 3280
Wang et al | 2014 | [304] | C-3-8-1 | 160 | 3.46 | 520 | 67.38614 | 363 | 3.25 | 85.6 | 2044
Wang et al | 2014 | [304] | C-3-8-2 | 160 | 3.46 | 520 | 67.38614 | 363 | 3.25 | 85.6 | 2069
Niu and Cao | 2015 | [305] | C0 | 508 | 8.76 | 1500 | 60.36634 | 360.4 | 2.952756 | 85.6 | 18538.6
Lai & Ho | 2015 | [306] | CN0-1-114-30 | 111.6 | 0.95 | 350 | 31.4 | 370 | 3.136201 | 85.6 | 496
Lai & Ho | 2015 | [306] | CN0-1-114-80 | 111.6 | 0.96 | 350 | 79.9 | 370 | 3.136201 | 85.6 | 955
Lai & Ho | 2015 | [307] | CN0-4-139-30 | 138.97 | 3.96 | 420 | 31.7 | 289.5 | 3.022235 | 85.6 | 1122
Lai & Ho | 2015 | [307] | CN0-4-139-50 | 139.02 | 3.99 | 420 | 51.7 | 289.5 | 3.021148 | 85.6 | 1297
Lai & Ho | 2015 | [307] | CN0-4-139-100 | 138.69 | 4 | 420 | 104.5 | 289.5 | 3.028337 | 85.6 | 2070
Lai & Ho | 2015 | [307] | CN0-4-139-120 | 139.11 | 3.95 | 420 | 125.3 | 289.5 | 3.019193 | 85.6 | 2390
Wang et al. | 2015 | [308] | cfst8-L35-0-a | 140 | 2.74 | 420 | 47.19011 | 309 | 3 | 85.6 | 1143
Wang et al. | 2015 | [308] | cfst8-L35-0-b | 140 | 2.65 | 420 | 47.19011 | 309 | 3 | 85.6 | 1065
Wang et al. | 2015 | [308] | cfst8-L35-0-c | 140 | 2.73 | 420 | 47.19011 | 309 | 3 | 85.6 | 1137
Wang et al. | 2015 | [308] | cfst12-L35-0-a | 140 | 3.84 | 420 | 47.19011 | 335.3 | 3 | 85.6 | 1506
Wang et al. | 2015 | [308] | cfst12-L35-0-b | 140 | 3.9 | 420 | 47.19011 | 335.3 | 3 | 85.6 | 1511
Wang et al. | 2015 | [308] | cfst12-L35-0-c | 140 | 3.88 | 420 | 47.19011 | 335.3 | 3 | 85.6 | 1543
Wang et al. | 2015 | [308] | cfst15-L35-0-a | 133 | 4.54 | 420 | 47.19011 | 302 | 3.157895 | 85.6 | 1350
Wang et al. | 2015 | [308] | cfst15-L35-0-c | 133 | 4.55 | 420 | 47.19011 | 302 | 3.157895 | 85.6 | 1321
Duarte et al. | 2016 | [309] | C114x3_235_0 | 114 | 2.7 | 300 | 39.16832 | 284 | 2.631579 | 85.6 | 723.1
Duarte et al. | 2016 | [309] | C114x3_275_0 | 114 | 3.2 | 300 | 39.16832 | 367.7 | 2.631579 | 85.6 | 930.7
Duarte et al. | 2016 | [309] | C152x3_275_0 | 152 | 2.85 | 500 | 39.16832 | 367.7 | 3.289474 | 85.6 | 1313.7
Duarte et al. | 2016 | [309] | C219x4_235_0 | 219 | 3.85 | 500 | 39.16832 | 284 | 2.283105 | 85.6 | 2323.5
Duarte et al. | 2016 | [309] | C219x4_355_0 | 219 | 4.25 | 500 | 39.16832 | 455.5 | 2.283105 | 85.6 | 2887.7
Wan & Zha | 2016 | [310] | A-1 | 426 | 7.78 | 1300 | 20.36634 | 313 | 3.051643 | 85.6 | 6826
Chen et al. | 2017 | [311] | LS-1 | 182.48 | 1.99 | 548 | 54.3 | 312.8 | 3.003069 | 85.6 | 1803
Chen et al. | 2017 | [311] | LS-2 | 182.9 | 2 | 548 | 54.3 | 312.8 | 2.996173 | 85.6 | 1889
Chen et al. | 2017 | [311] | LS-3 | 182.73 | 2.04 | 548 | 54.3 | 312.8 | 2.99896 | 85.6 | 1924
Chen et al. | 2017 | [311] | LM-1 | 266.42 | 2.85 | 799 | 54.3 | 311.6 | 2.999024 | 85.6 | 3963
Chen et al. | 2017 | [311] | LM-2 | 266.19 | 2.89 | 799 | 54.3 | 311.6 | 3.001615 | 85.6 | 3923
Chen et al. | 2017 | [311] | LM-3 | 265.49 | 2.82 | 799 | 54.3 | 311.6 | 3.00953 | 85.6 | 3920
Chen et al. | 2017 | [311] | LL-1 | 346.49 | 3.68 | 1039 | 54.3 | 318.4 | 2.998644 | 85.6 | 6327
Chen et al. | 2017 | [311] | LL-2 | 346.31 | 3.67 | 1039 | 54.3 | 318.4 | 3.000202 | 85.6 | 6586
Chen et al. | 2017 | [311] | LL-3 | 345.89 | 3.69 | 1039 | 54.3 | 318.4 | 3.003845 | 85.6 | 6538
Chen et al. | 2017 | [311] | HS-1 | 187.22 | 2.93 | 562 | 54.3 | 353.5 | 3.001816 | 85.6 | 2272
Chen et al. | 2017 | [311] | HS-2 | 186.91 | 2.95 | 562 | 54.3 | 353.5 | 3.006795 | 85.6 | 2287
Chen et al. | 2017 | [311] | HS-3 | 187.28 | 2.93 | 562 | 54.3 | 353.5 | 3.000854 | 85.6 | 2237
Chen et al. | 2017 | [311] | HM-1 | 246.94 | 3.86 | 741 | 54.3 | 362.5 | 3.000729 | 85.6 | 4071
Chen et al. | 2017 | [311] | HM-2 | 246.9 | 3.83 | 741 | 54.3 | 362.5 | 3.001215 | 85.6 | 4125
Chen et al. | 2017 | [311] | HM-3 | 246.86 | 3.81 | 741 | 54.3 | 362.5 | 3.001701 | 85.6 | 4166
Chen et al. | 2017 | [311] | HL-1 | 308.84 | 4.67 | 925 | 54.3 | 350 | 2.995078 | 85.6 | 6179
Chen et al. | 2017 | [311] | HL-2 | 307.4 | 4.69 | 925 | 54.3 | 350 | 3.009109 | 85.6 | 6277
Chen et al. | 2017 | [311] | HL-3 | 308.48 | 4.66 | 925 | 54.3 | 350 | 2.998574 | 85.6 | 6355
Lume | 2018 | [312] | S1-240-1 | 240 | 1.2 | 380 | 83 | 560 | 1.583333 | 85.6 | 4387
Lume | 2018 | [312] | S1-240-2 | 240 | 1.2 | 380 | 79 | 560 | 1.583333 | 85.6 | 4402
Lume | 2018 | [312] | S1-240-3 | 240 | 1.2 | 380 | 79 | 560 | 1.583333 | 85.6 | 4569
Lume | 2018 | [312] | S1-380-1 | 380 | 1.9 | 1330 | 96 | 540 | 3.5 | 85.6 | 12110
Lume | 2018 | [312] | S1-380-2 | 380 | 1.9 | 1330 | 88 | 540 | 3.5 | 85.6 | 13330
Lume | 2018 | [312] | S1-380-3 | 380 | 1.9 | 1330 | 88 | 540 | 3.5 | 85.6 | 13140
Zhou et al | 2018 | [313] | C140-1 | 141.42 | 2.35 | 525 | 42.4 | 734 | 3.712346 | 85.6 | 1588
Zhou et al | 2018 | [313] | C140-2 | 141.44 | 2.22 | 525 | 42.4 | 734 | 3.711821 | 85.6 | 1550
Zhou et al | 2018 | [313] | C140-3 | 140.84 | 2.37 | 525 | 42.4 | 734 | 3.727634 | 85.6 | 1555
Zhou et al | 2018 | [313] | C150-1 | 151.05 | 2.98 | 562.5 | 42.4 | 691 | 3.723932 | 85.6 | 2163
Zhou et al | 2018 | [313] | C150-2 | 150.62 | 3.04 | 562.5 | 45.4 | 691 | 3.734564 | 85.6 | 1965
Zhou et al | 2018 | [313] | C150-3 | 151.51 | 2.98 | 562.5 | 45.4 | 691 | 3.712626 | 85.6 | 2056
Zhou et al | 2018 | [313] | C180-1 | 182.5 | 2.27 | 675 | 45.4 | 734 | 3.69863 | 85.6 | 2284
Zhou et al | 2018 | [313] | C180-2 | 181.8 | 2.17 | 675 | 45.4 | 734 | 3.712871 | 85.6 | 2405
Zhou et al | 2018 | [313] | C180-3 | 181.15 | 2.27 | 675 | 42.4 | 734 | 3.726194 | 85.6 | 2301
Zhou et al | 2018 | [313] | C220-1 | 220 | 2.13 | 825 | 45.4 | 734 | 3.75 | 85.6 | 3227
Zhou et al | 2018 | [313] | C220-2 | 221.5 | 2.17 | 825 | 45.4 | 734 | 3.724605 | 85.6 | 3072
Zhou et al | 2018 | [313] | C220-3 | 220.97 | 2.13 | 825 | 42.4 | 734 | 3.733538 | 85.6 | 2990
Zhou et al | 2018 | [313] | C260-1 | 261.7 | 2.13 | 975 | 45.4 | 734 | 3.72564 | 85.6 | 4120
Zhou et al | 2018 | [313] | C260-2 | 261.9 | 2.11 | 975 | 45.4 | 734 | 3.722795 | 85.6 | 4302
Zhou et al | 2018 | [313] | C260-3 | 262 | 2.16 | 975 | 45.4 | 734 | 3.721374 | 85.6 | 4198
Ren et al | 2018 | [314] | c1-1 | 200 | 3.82 | 600 | 55.30693 | 432 | 3 | 85.6 | 3191
Ren et al | 2018 | [314] | c1-2 | 200 | 3.82 | 600 | 55.30693 | 432 | 3 | 85.6 | 3152
Ren et al | 2018 | [314] | c2-1 | 200 | 2.9 | 600 | 55.30693 | 390 | 3 | 85.6 | 2722
Ren et al | 2018 | [314] | c2-2 | 200 | 2.9 | 600 | 55.30693 | 390 | 3 | 85.6 | 2822
Ren et al | 2018 | [314] | c3-1 | 200 | 1.98 | 600 | 55.30693 | 388 | 3 | 85.6 | 2546
Ren et al | 2018 | [314] | c3-2 | 200 | 1.98 | 600 | 55.30693 | 388 | 3 | 85.6 | 2465
Ren et al | 2018 | [314] | c4-1 | 150 | 3.82 | 450 | 55.30693 | 432 | 3 | 85.6 | 1927
Ren et al | 2018 | [314] | c4-2 | 150 | 3.82 | 450 | 55.30693 | 432 | 3 | 85.6 | 1846
Ren et al | 2018 | [314] | c5-1 | 100 | 3.82 | 300 | 55.30693 | 432 | 3 | 85.6 | 1097
Ren et al | 2018 | [314] | c5-2 | 100 | 3.82 | 300 | 55.30693 | 432 | 3 | 85.6 | 1087
Shen et al | 2019 | [315] | AS21 | 140 | 6 | 450 | 21.0495 | 348.6 | 3.214286 | 85.6 | 2049.1
He et al. | 2019 | [316] | 1 | 165.2 | 3.7 | 496 | 25.42 | 366 | 3.002421 | 85.6 | 1375
He et al. | 2019 | [316] | 2 | 165.2 | 3.7 | 496 | 39.14 | 366 | 3.002421 | 85.6 | 1684
He et al. | 2019 | [316] | 3 | 165.2 | 3.7 | 496 | 53.35 | 366 | 3.002421 | 85.6 | 2094
He et al. | 2019 | [316] | 4 | 165.2 | 3.7 | 496 | 76.478 | 366 | 3.002421 | 85.6 | 2472
He et al. | 2019 | [316] | 5 | 230 | 2.3 | 690 | 27.87 | 360.8 | 3 | 85.6 | 1977
He et al. | 2019 | [316] | 6 | 230 | 2.3 | 690 | 59.23 | 360.8 | 3 | 85.6 | 3278
Ekmekyapar et al | 2019 | [317] | 1–1-O | 114.3 | 2.74 | 343 | 38.5226 | 355 | 3.000875 | 85.6 | 820.29
Ekmekyapar et al | 2019 | [317] | 1–2-O | 114.3 | 6.11 | 343 | 38.5226 | 535 | 3.000875 | 85.6 | 1752.6
Ekmekyapar et al | 2019 | [317] | 2–1-O | 114.3 | 2.74 | 343 | 66.1096 | 355 | 3.000875 | 85.6 | 987.49
Ekmekyapar et al | 2019 | [317] | 2–2-O | 114.3 | 6.11 | 343 | 66.1096 | 535 | 3.000875 | 85.6 | 1868.99
Zhou et al | 2019 | [318] | PT300-1 | 114 | 3 | 300 | 20.75248 | 237 | 2.631579 | 85.6 | 810.6
Zhou et al | 2019 | [318] | PT300-2 | 114 | 3 | 300 | 30.50495 | 336 | 2.631579 | 85.6 | 1141.7
Zhou et al | 2019 | [318] | PT400-1 | 114 | 3 | 400 | 20.75248 | 237 | 3.508772 | 85.6 | 792.9
Zhou et al | 2019 | [318] | PT400-2 | 114 | 3 | 400 | 30.50495 | 336 | 3.508772 | 85.6 | 1091.4
Zhou et al | 2019 | [318] | PT500-1 | 114 | 3 | 500 | 20.75248 | 237 | 4.385965 | 85.6 | 723
Zhou et al | 2019 | [318] | PT500-2 | 114 | 3 | 500 | 30.50495 | 336 | 4.385965 | 85.6 | 1001.1
Alrebeh & Ekmekyapar | 2019 | [319] | C-S0 | 114.3 | 3.05 | 320 | 36.69 | 380 | 2.79965 | 85.6 | 960.87
Hossain & Chu | 2019 | [320] | NcI-3 | 114 | 4.8 | 300 | 61.19 | 333 | 2.631579 | 85.6 | 1410
Hossain & Chu | 2019 | [320] | UcI-3 | 114 | 4.8 | 300 | 120.97 | 333 | 2.631579 | 85.6 | 1681
Hossain & Chu | 2019 | [320] | ScI-3 | 114 | 4.8 | 300 | 51.39 | 333 | 2.631579 | 85.6 | 1229
Hassan et al | 2019 | [321] | C-1 | 113.4 | 3.15 | 265 | 36.69 | 460 | 2.336861 | 85.6 | 1063.5
Hassan et al | 2019 | [321] | C-2 | 112.6 | 5.63 | 265 | 36.69 | 410 | 2.353464 | 85.6 | 1362.7
Wang et al | 2019 | [322] | AZ4.5-1 | 133 | 4.5 | 400 | 121.3899 | 330 | 3.007519 | 85.6 | 1900
Wang et al | 2019 | [322] | AZ6-1 | 133 | 6 | 400 | 121.3899 | 318 | 3.007519 | 85.6 | 2113
Wang et al | 2019 | [322] | AZ8-1 | 133 | 8 | 400 | 121.3899 | 325 | 3.007519 | 85.6 | 2334
Wang et al | 2019 | [322] | AZ10-1 | 133 | 10 | 400 | 121.3899 | 312 | 3.007519 | 85.6 | 2789
Ahmad et al | 2020 | [323] | C-1A | 87.1 | 1.9 | 250 | 25 | 255 | 2.870264 | 85.6 | 345
Ahmad et al | 2020 | [323] | C-1B | 87.1 | 1.9 | 250 | 25 | 255 | 2.870264 | 85.6 | 351
Ahmad et al | 2020 | [323] | C-2A | 87.1 | 1.9 | 350 | 25 | 255 | 4.01837 | 85.6 | 325
Ahmad et al | 2020 | [323] | C-2B | 87.1 | 1.9 | 350 | 25 | 255 | 4.01837 | 85.6 | 340
Guan et al. | 2020 | [324] | N-3.5-C60 | 114 | 3.5 | 350 | 40.65347 | 380 | 3.070175 | 85.6 | 1045
Guan et al. | 2020 | [324] | N-3.5-C80 | 114 | 3.5 | 350 | 56.49505 | 380 | 3.070175 | 85.6 | 1128
Guan et al. | 2020 | [324] | N-3.5-C100 | 114 | 3.5 | 350 | 72.33663 | 380 | 3.070175 | 85.6 | 1386
Liu et al. | 2020 | [325] | c1-1 | 200 | 2.92 | 600 | 52.33663 | 389.3 | 3 | 85.6 | 2721
Liu et al. | 2020 | [325] | c1-2 | 200 | 2.92 | 600 | 52.33663 | 389.3 | 3 | 85.6 | 2705
Liang et al. | 2020 | [326] | CFST-RF | 140 | 2.5 | 500 | 44.41584 | 417.8 | 3.571429 | 85.6 | 1517
Huang et al | 2021 | [327] | NN-I | 140 | 4 | 420 | 25.0099 | 310 | 3 | 85.6 | 1140
Huang et al | 2021 | [327] | NN-II | 140 | 4 | 420 | 25.0099 | 310 | 3 | 85.6 | 1149
Mujdeci et al. | 2021 | [328] | CFR00E00A | 152 | 2.8 | 300 | 49.528 | 290 | 1.973684 | 85.6 | 1688
Mujdeci et al. | 2021 | [328] | CFR00E00B | 152 | 2.8 | 300 | 49.528 | 290 | 1.973684 | 85.6 | 1637
Lyu et al. | 2021 | [329] | C140-0–2 | 140 | 2.94 | 420 | 46.79208 | 434.08 | 3 | 85.6 | 1679.1
Wei et al | 2021 | [330] | UFSTs-0-1 | 140 | 2 | 450 | 99.95441 | 268 | 3.214286 | 85.6 | 1695
Wei et al | 2021 | [330] | UFSTs-0-2 | 140 | 2 | 450 | 99.95441 | 268 | 3.214286 | 85.6 | 1684
Wei et al | 2021 | [330] | UFSTs-2-1 | 140 | 2 | 450 | 119.3531 | 268 | 3.214286 | 85.6 | 1718
Wei et al | 2021 | [330] | UFSTs-2-2 | 140 | 2 | 450 | 119.3531 | 268 | 3.214286 | 85.6 | 1695
Wang et al. | 2021 | [331] | Q500-12-50 | 114 | 9.65 | 342 | 42.53465 | 530.6 | 3 | 85.6 | 2899.8
Wang et al. | 2021 | [331] | Q550-28-50 | 127.5 | 4.6 | 381 | 42.53465 | 597.5 | 2.988235 | 85.6 | 2170.6
Wang et al. | 2021 | [331] | Q620-21-50 | 114.5 | 5.5 | 342 | 42.53465 | 658.2 | 2.9869 | 85.6 | 2167.3
Wang et al. | 2021 | [331] | Q800-12-50 | 220 | 17.73 | 657 | 42.53465 | 817 | 2.986364 | 85.6 | 13488.5
Wang et al. | 2021 | [331] | Q800-20-50 | 121.2 | 6.05 | 363 | 42.53465 | 828.1 | 2.99505 | 85.6 | 2970
Wang et al. | 2021 | [331] | Q890-27-50 | 219.5 | 8.22 | 657 | 42.53465 | 906 | 2.993166 | 85.6 | 7825
Wang et al. | 2021 | [331] | Q500-27-150 | 219.6 | 8.05 | 657 | 136.198 | 522.4 | 2.991803 | 85.6 | 8383.5
Wang et al. | 2021 | [331] | Q500-12-150 | 114 | 9.65 | 342 | 136.198 | 530.6 | 3 | 85.6 | 3143.7
Wang et al. | 2021 | [331] | Q550-28-150 | 127.5 | 4.6 | 381 | 136.198 | 597.5 | 2.988235 | 85.6 | 3198.5
Wang et al. | 2021 | [331] | Q620-21-150 | 114.5 | 5.5 | 342 | 136.198 | 658.2 | 2.9869 | 85.6 | 3006.9
Wang et al. | 2021 | [331] | Q800-12-150 | 220 | 17.73 | 657 | 136.198 | 817 | 2.986364 | 85.6 | 15195.9
Wang et al. | 2021 | [331] | Q800-20-150 | 121.2 | 6.05 | 363 | 136.198 | 828.1 | 2.99505 | 85.6 | 3962.8
Wang et al. | 2021 | [331] | Q890-27-150 | 219.5 | 8.22 | 657 | 136.198 | 906 | 2.993166 | 85.6 | 10851.7
Luo et al. | 2022 | [332] | A-3-1 | 140 | 6.27 | 602 | 147 | 1153 | 4.3 | 85.6 | 5288
Luo et al. | 2022 | [332] | A-3-2 | 140 | 6.27 | 602 | 147 | 1153 | 4.3 | 85.6 | 4947
Zhang et al | 2022 | [333] | CFHST-140-1 | 141.42 | 2.35 | 525 | 40.05941 | 734 | 3.712346 | 85.6 | 1564
Zhang et al | 2022 | [333] | CFHST-140-2 | 141.44 | 2.22 | 525 | 40.05941 | 734 | 3.711821 | 85.6 | 1564
Zhang et al | 2022 | [333] | CFHST-140-3 | 140.84 | 2.37 | 525 | 40.05941 | 734 | 3.727634 | 85.6 | 1564
Zhang et al | 2022 | [333] | CFHST-150-1 | 151.05 | 2.98 | 562.5 | 40.05941 | 691 | 3.723932 | 85.6 | 2057
Zhang et al | 2022 | [333] | CFHST-150-2 | 150.62 | 3.04 | 562.5 | 40.05941 | 691 | 3.734564 | 85.6 | 2057
Zhang et al | 2022 | [333] | CFHST-150-3 | 151.5 | 2.98 | 562.5 | 40.05941 | 691 | 3.712871 | 85.6 | 2057
Zhang et al | 2022 | [333] | CFHST-180-1 | 182.5 | 2.27 | 675 | 40.05941 | 734 | 3.69863 | 85.6 | 2330
Zhang et al | 2022 | [333] | CFHST-180-2 | 181.8 | 2.17 | 675 | 40.05941 | 734 | 3.712871 | 85.6 | 2330
Zhang et al | 2022 | [333] | CFHST-180-3 | 181.15 | 2.27 | 675 | 40.05941 | 734 | 3.726194 | 85.6 | 2330
Zhang et al | 2022 | [333] | CFHST-220-1 | 220 | 2.13 | 825 | 40.05941 | 734 | 3.75 | 85.6 | 3096
Zhang et al | 2022 | [333] | CFHST-220-2 | 221.5 | 2.17 | 825 | 40.05941 | 734 | 3.724605 | 85.6 | 3096
Zhang et al | 2022 | [333] | CFHST-220-3 | 220.97 | 2.13 | 825 | 40.05941 | 734 | 3.733538 | 85.6 | 3096
Zhang et al | 2022 | [333] | CFHST-260-1 | 261.7 | 2.13 | 975 | 40.05941 | 734 | 3.72564 | 85.6 | 4207
Zhang et al | 2022 | [333] | CFHST-260-2 | 261.9 | 2.11 | 975 | 40.05941 | 734 | 3.722795 | 85.6 | 4207
Zhang et al | 2022 | [333] | CFHST-260-3 | 262 | 2.16 | 975 | 40.05941 | 734 | 3.721374 | 85.6 | 4207
Mujdeci et al. | 2022 | [334] | CFR00E00L1A | 152 | 2.8 | 300 | 65.796 | 297 | 1.973684 | 85.6 | 1944
Mujdeci et al. | 2022 | [334] | CFR00E00L1B | 152 | 2.8 | 300 | 65.796 | 297 | 1.973684 | 85.6 | 1970
Mujdeci et al. | 2022 | [334] | CFR00E00L1C | 152 | 2.8 | 300 | 65.796 | 297 | 1.973684 | 85.6 | 1904
Mujdeci et al. | 2022 | [334] | CFR00E00L2 | 152 | 2.8 | 600 | 65.796 | 297 | 3.947368 | 85.6 | 1929
Lu et al. | 2022 | [335] | SC3-D0 | 206 | 3 | 600 | 57.08911 | 244 | 2.912621 | 85.6 | 2459.2
Zhao et al | 2022 | [336] | CFT-31-C60 | 219 | 7.06 | 659 | 59.46535 | 429 | 3.009132 | 85.6 | 4015
Zhao et al | 2022 | [336] | CFT-31-C80 | 219 | 7.06 | 659 | 82.23762 | 429 | 3.009132 | 85.6 | 5020
Zhao et al | 2022 | [336] | CFT-55-C30 | 273 | 5 | 816 | 47.58416 | 312 | 2.989011 | 85.6 | 4510
Zhao et al | 2022 | [336] | CFT-55-C60 | 273 | 5 | 816 | 59.46535 | 312 | 2.989011 | 85.6 | 5070
Zhao et al | 2022 | [336] | CFT-55-C80 | 273 | 5 | 816 | 82.23762 | 312 | 2.989011 | 85.6 | 6310
Zhao et al | 2022 | [336] | CFT-78-C30 | 273 | 3.5 | 813 | 47.58416 | 305 | 2.978022 | 85.6 | 4060
Zhao et al | 2022 | [336] | CFT-78-C60 | 273 | 3.5 | 813 | 59.46535 | 305 | 2.978022 | 85.6 | 4670
Zhao et al | 2022 | [336] | CFT-78-C80 | 273 | 3.5 | 818 | 82.23762 | 305 | 2.996337 | 85.6 | 5500
Zhao et al | 2022 | [336] | CFT-93-C30 | 325 | 3.57 | 971 | 47.58416 | 329 | 2.987692 | 85.6 | 5300
Zhao et al | 2022 | [336] | CFT-93-C60 | 325 | 3.57 | 971 | 59.46535 | 329 | 2.987692 | 85.6 | 6070
Zhao et al | 2022 | [336] | CFT-115-C30 | 376 | 3.28 | 1125 | 47.58416 | 305 | 2.992021 | 85.6 | 6730
Liu et al. | 2023 | [337] | CC-275-A1 | 276 | 5.14 | 689 | 48.57426 | 275 | 2.496377 | 85.6 | 4204
Liu et al. | 2023 | [337] | CC-275-A2 | 275.5 | 5.09 | 689 | 48.57426 | 275 | 2.500907 | 85.6 | 4186
Liu et al. | 2023 | [337] | CC-550-A | 550 | 9.86 | 1376 | 48.57426 | 265 | 2.501818 | 85.6 | 15576
Liu et al. | 2023 | [337] | CC-880-A | 879.5 | 15.55 | 2198 | 48.57426 | 260 | 2.499147 | 85.6 | 39546
Liu et al. | 2023 | [337] | CC-275-B1 | 275 | 4.18 | 689 | 48.57426 | 281 | 2.505455 | 85.6 | 4037
Liu et al. | 2023 | [337] | CC-275-B2 | 275 | 4.14 | 688 | 48.57426 | 281 | 2.501818 | 85.6 | 3874
Liu et al. | 2023 | [337] | CC-550-B | 551.3 | 7.86 | 1376 | 48.57426 | 263 | 2.495919 | 85.6 | 14037
Liu et al. | 2023 | [337] | CC-1100-B | 1100.4 | 16.48 | 2748 | 48.57426 | 267 | 2.497274 | 85.6 | 59361
Singh & Tiwary | 2023 | [338] | D140P0 | 140 | 3 | 540 | 37.18812 | 294.5 | 3.857143 | 85.6 | 1180
Singh & Tiwary | 2023 | [338] | D180P0 | 180 | 3 | 540 | 37.18812 | 320.5 | 3 | 85.6 | 1750
Wu et al | 2023 | [339] | SC02LS4.5 | 114 | 4.5 | 400 | 107.1319 | 332 | 3.508772 | 85.6 | 1468
Wu et al | 2023 | [339] | SC02LS6 | 114 | 6 | 400 | 107.1319 | 378 | 3.508772 | 85.6 | 1827
Wu et al | 2023 | [339] | SC02LS8 | 114 | 8 | 400 | 107.1319 | 389 | 3.508772 | 85.6 | 2178
Wu et al | 2023 | [339] | SC02LS10 | 114 | 10 | 400 | 107.1319 | 374 | 3.508772 | 85.6 | 2302
Wu et al | 2023 | [339] | SC32LS4.5 | 114 | 4.5 | 400 | 118.5771 | 332 | 3.508772 | 85.6 | 1596
Wu et al | 2023 | [339] | SC32LS6 | 114 | 6 | 400 | 118.5771 | 378 | 3.508772 | 85.6 | 1950
Wu et al | 2023 | [339] | SC32LS8 | 114 | 8 | 400 | 118.5771 | 389 | 3.508772 | 85.6 | 2282
Wu et al | 2023 | [339] | SC32LS10 | 114 | 10 | 400 | 118.5771 | 374 | 3.508772 | 85.6 | 2375
Wu et al | 2023 | [339] | SC02S4.5 | 114 | 4.5 | 400 | 107.1319 | 420 | 3.508772 | 85.6 | 1657
Wu et al | 2023 | [339] | SC02S6 | 114 | 6 | 400 | 107.1319 | 406 | 3.508772 | 85.6 | 1862
Wu et al | 2023 | [339] | SC02S8 | 114 | 8 | 400 | 107.1319 | 400 | 3.508772 | 85.6 | 2090
Wu et al | 2023 | [339] | SC02S10 | 114 | 10 | 400 | 107.1319 | 429 | 3.508772 | 85.6 | 2345
Wu et al | 2023 | [339] | SC32S4.5 | 114 | 4.5 | 400 | 118.5771 | 420 | 3.508772 | 85.6 | 1928
Wu et al | 2023 | [339] | SC32S6 | 114 | 6 | 400 | 118.5771 | 406 | 3.508772 | 85.6 | 2082
Wu et al | 2023 | [339] | SC32S8 | 114 | 8 | 400 | 118.5771 | 400 | 3.508772 | 85.6 | 2265
Wu et al | 2023 | [339] | SC32S10 | 114 | 10 | 400 | 118.5771 | 429 | 3.508772 | 85.6 | 2507
Wu et al | 2023 | [339] | SC10S6 | 114 | 6 | 400 | 98.20854 | 406 | 3.508772 | 85.6 | 1768
Wu et al | 2023 | [339] | SC10S8 | 114 | 8 | 400 | 98.20854 | 400 | 3.508772 | 85.6 | 2115
Wu et al | 2023 | [339] | SC30S6 | 114 | 6 | 400 | 101.7003 | 406 | 3.508772 | 85.6 | 1815
Wu et al | 2023 | [339] | SC30S8 | 114 | 8 | 400 | 101.7003 | 400 | 3.508772 | 85.6 | 1943
Wu et al | 2023 | [339] | SC31S6 | 114 | 6 | 400 | 115.7643 | 406 | 3.508772 | 85.6 | 1908
Wu et al | 2023 | [339] | SC33S6 | 114 | 6 | 400 | 123.8147 | 406 | 3.508772 | 85.6 | 1961
Alrebeh et al. | 2023 | [340] | CN0-S-3 | 114.3 | 3.3 | 210 | 41.59 | 410 | 1.83727 | 85.6 | 1055.07
Alrebeh et al. | 2023 | [340] | CN0-S-6 | 114.3 | 6.1 | 210 | 41.59 | 365 | 1.83727 | 85.6 | 1606.34
Alrebeh et al. | 2023 | [340] | CN0-M-3 | 114.3 | 3.3 | 510 | 41.59 | 410 | 4.461942 | 85.6 | 1068.42
Alrebeh et al. | 2023 | [340] | CN0-M-6 | 114.3 | 6.1 | 510 | 41.59 | 365 | 4.461942 | 85.6 | 1584.58
Wang | 2024 | [341] | S1-1-0 | 114.3 | 6.02 | 342.9 | 120.382 | 340.7 | 3 | 85.6 | 1808.9
Wang | 2024 | [341] | S1-2-0 | 114.3 | 8.56 | 342.9 | 120.382 | 364.7 | 3 | 85.6 | 2020
Wang | 2024 | [341] | S1-3-0 | 114.3 | 13.49 | 342.9 | 120.382 | 272.3 | 3 | 85.6 | 1983.2
Wang | 2024 | [341] | S2-1-0 | 219.1 | 8.18 | 657.3 | 120.382 | 291.9 | 3 | 85.6 | 5047.6
Wang | 2024 | [341] | S2-2-0 | 219.1 | 12.7 | 657.3 | 120.382 | 343.6 | 3 | 85.6 | 6590.1
Wang | 2024 | [341] | S2-3-0 | 219.1 | 23.01 | 657.3 | 120.382 | 245.2 | 3 | 85.6 | 6947.6
Quin et al | 2024 | [342] | CFST40–1 | 168 | 5 | 500 | 33.42574 | 323.3 | 2.97619 | 85.6 | 1950
Quin et al | 2024 | [342] | CFST40–2 | 168 | 5 | 500 | 33.42574 | 323.3 | 2.97619 | 85.6 | 1950
Quin et al | 2024 | [342] | CFST40–3 | 168 | 5 | 500 | 33.42574 | 323.3 | 2.97619 | 85.6 | 1950
Quin et al | 2024 | [342] | CFST40–4 | 168 | 5 | 500 | 33.42574 | 323.3 | 2.97619 | 85.6 | 1950
Quin et al | 2024 | [342] | CFST60–1 | 168 | 5 | 500 | 50.9505 | 323.3 | 2.97619 | 85.6 | 2200
Quin et al | 2024 | [342] | CFST60–2 | 168 | 5 | 500 | 50.9505 | 323.3 | 2.97619 | 85.6 | 2200
Quin et al | 2024 | [342] | CFST60–3 | 168 | 5 | 500 | 50.9505 | 323.3 | 2.97619 | 85.6 | 2200
Quin et al | 2024 | [342] | CFST60–4 | 168 | 5 | 500 | 50.9505 | 323.3 | 2.97619 | 85.6 | 2200
Quin et al | 2024 | [342] | CFST80–1 | 168 | 5 | 500 | 68.27723 | 323.3 | 2.97619 | 85.6 | 2968
Quin et al | 2024 | [342] | CFST80–2 | 168 | 5 | 500 | 68.27723 | 323.3 | 2.97619 | 85.6 | 2968
Quin et al | 2024 | [342] | CFST80–3 | 168 | 5 | 500 | 68.27723 | 323.3 | 2.97619 | 85.6 | 2968
Quin et al | 2024 | [342] | CFST80–4 | 168 | 5 | 500 | 68.27723 | 323.3 | 2.97619 | 85.6 | 2968
Quin et al | 2024 | [342] | CFST100–1 | 168 | 5 | 500 | 86 | 323.3 | 2.97619 | 85.6 | 3116
Quin et al | 2024 | [342] | CFST100–2 | 168 | 5 | 500 | 86 | 323.3 | 2.97619 | 85.6 | 3116
Quin et al | 2024 | [342] | CFST100–3 | 168 | 5 | 500 | 86 | 323.3 | 2.97619 | 85.6 | 3116
Quin et al | 2024 | [342] | CFST100–4 | 168 | 5 | 500 | 86 | 323.3 | 2.97619 | 85.6 | 3116
Huang et al | 2024 | [343] | C0-A | 140 | 2.7 | 500 | 30.35644 | 387.1 | 3.571429 | 85.6 | 1252
Huang et al | 2024 | [343] | C0-B | 214 | 4.2 | 750 | 30.35644 | 377.8 | 3.504673 | 85.6 | 2767
Huang et al | 2024 | [343] | C0-C | 277 | 5.5 | 1000 | 30.35644 | 374.7 | 3.610108 | 85.6 | 4552
Men et al | 2024 | [344] | CFST-P1 | 300 | 15.5 | 900 | 67.7 | 425 | 3 | 85.6 | 12870
Men et al | 2024 | [344] | CFST-Q1 | 300 | 16.45 | 900 | 64.7 | 608 | 3 | 85.6 | 17401
Men et al | 2024 | [344] | CFST-R1 | 300 | 15.82 | 900 | 62.7 | 781 | 3 | 85.6 | 18906
Men et al | 2024 | [344] | CFST-P2 | 200 | 9.84 | 600 | 65.9 | 477 | 3 | 85.6 | 5920
Men et al | 2024 | [344] | CFST-Q2 | 200 | 9.88 | 600 | 63.7 | 599 | 3 | 85.6 | 6896
Men et al | 2024 | [344] | CFST-R2 | 200 | 9.48 | 600 | 60.9 | 841 | 3 | 85.6 | 8091
Men et al | 2024 | [344] | CFST-Q3 | 120 | 5.9 | 360 | 63.7 | 688 | 3 | 85.6 | 2667
Men et al | 2024 | [344] | CFST-R3 | 120 | 5.9 | 360 | 60.9 | 800 | 3 | 85.6 | 3006
Lin et al. | 2005 | [390] | ZG1-1 | 133 | 3 | 400 | 163.2 | 290 | 3.007519 | 85.6 | 2300
Lin et al. | 2005 | [390] | ZG1-2 | 133 | 3 | 400 | 163.2 | 290 | 3.007519 | 85.6 | 2350
Lin et al. | 2005 | [390] | ZG2-1 | 133 | 4.5 | 400 | 163.2 | 318 | 3.007519 | 85.6 | 2700
Lin et al. | 2005 | [390] | ZG2-2 | 133 | 4.5 | 400 | 163.2 | 318 | 3.007519 | 85.6 | 2750
Lin et al. | 2005 | [390] | ZG3-1 | 133 | 6.5 | 400 | 163.2 | 318 | 3.007519 | 85.6 | 2950
Lin et al. | 2005 | [390] | ZG3-2 | 133 | 6.5 | 400 | 163.2 | 318 | 3.007519 | 85.6 | 2950
Lin et al. | 2005 | [390] | ZG4-1 | 133 | 8.5 | 400 | 163.2 | 290 | 3.007519 | 85.6 | 2950
Lin et al. | 2005 | [390] | ZG4-2 | 133 | 8.5 | 400 | 163.2 | 290 | 3.007519 | 85.6 | 2960
Lin et al. | 2005 | [390] | ZG5-1 | 133 | 10 | 400 | 163.2 | 376 | 3.007519 | 85.6 | 3450
Lin et al. | 2005 | [390] | ZG5-2 | 133 | 10 | 400 | 163.2 | 376 | 3.007519 | 85.6 | 3450
Lin et al. | 2005 | [390] | ZG6-1 | 133 | 12 | 400 | 163.2 | 336 | 3.007519 | 85.6 | 3500
Lin et al. | 2005 | [390] | ZG6-2 | 133 | 12 | 400 | 163.2 | 336 | 3.007519 | 85.6 | 3650
Tian et al | 2008 | [391] | CFT1 | 110 | 5 | 300 | 122.7 | 310 | 2.727273 | 85.6 | 1580
Tian et al | 2008 | [391] | CFT2-1 | 113 | 6.5 | 300 | 122.7 | 321 | 2.654867 | 85.6 | 2076
Tian et al | 2008 | [391] | CFT2-2 | 113 | 6.5 | 300 | 122.7 | 321 | 2.654867 | 85.6 | 2048
Tian et al | 2008 | [391] | CFT3-1 | 110 | 5 | 300 | 125 | 310 | 2.727273 | 85.6 | 1620
Tian et al | 2008 | [391] | CFT3-2 | 110 | 5 | 300 | 125 | 310 | 2.727273 | 85.6 | 1621
Tian et al | 2008 | [391] | CFT4-1 | 110 | 5 | 300 | 125 | 320 | 2.727273 | 85.6 | 1645
Tian et al | 2008 | [391] | CFT4-2 | 110 | 5 | 300 | 125 | 320 | 2.727273 | 85.6 | 1709
Tian et al | 2008 | [391] | CFT4-3 | 110 | 5 | 300 | 125 | 320 | 2.727273 | 85.6 | 1655
Tian et al | 2008 | [391] | CFT5-1 | 113 | 6.5 | 300 | 125 | 321 | 2.654867 | 85.6 | 2096
Tian et al | 2008 | [391] | CFT5-2 | 113 | 6.5 | 300 | 125 | 321 | 2.654867 | 85.6 | 2172
Tian et al | 2008 | [391] | CFT6-1 | 113 | 6.5 | 300 | 158.3 | 321 | 2.654867 | 85.6 | 2379
Tian et al | 2008 | [391] | CFT6-2 | 113 | 6.5 | 300 | 158.3 | 321 | 2.654867 | 85.6 | 2415
Tian et al | 2008 | [391] | CFT7-1 | 108 | 6.5 | 300 | 152.9 | 391 | 2.777778 | 85.6 | 2141
Tian et al | 2008 | [391] | CFT7-2 | 108 | 6.5 | 300 | 152.9 | 391 | 2.777778 | 85.6 | 2146
Tian et al | 2008 | [391] | CFT8-1 | 110 | 5 | 300 | 158.3 | 320 | 2.727273 | 85.6 | 1693
Tian et al | 2008 | [391] | CFT8-2 | 110 | 5 | 300 | 158.3 | 320 | 2.727273 | 85.6 | 1641
Tian et al | 2008 | [391] | CFT8-3 | 110 | 5 | 300 | 158.3 | 320 | 2.727273 | 85.6 | 1734
Yang | 2003 | [392] | H-8A | 128 | 2 | 466 | 161.7 | 315 | 3.640625 | 85.6 | 2256
Yang | 2003 | [392] | H-8B | 128 | 2 | 466 | 161.7 | 315 | 3.640625 | 85.6 | 2228
Yang | 2003 | [392] | H-9A | 130 | 3 | 455 | 161.7 | 315 | 3.5 | 85.6 | 2496
Yang | 2003 | [392] | H-9B | 130 | 3 | 455 | 161.7 | 315 | 3.5 | 85.6 | 2510
Yang | 2003 | [392] | H-9C | 130 | 3 | 455 | 161.7 | 315 | 3.5 | 85.6 | 2523
Wang et al. | 2019 | [393] | AR4.5-1 | 133 | 4.5 | 400 | 142.5 | 330 | 3.007519 | 85.6 | 2118.6
Wang et al. | 2019 | [393] | AR4.5-2 | 133 | 4.5 | 400 | 121.1 | 330 | 3.007519 | 85.6 | 2004
Wang et al. | 2019 | [393] | AR6.0-1 | 133 | 6 | 400 | 142.5 | 318 | 3.007519 | 85.6 | 2459.5
Wang et al. | 2019 | [393] | AR6.0-2 | 133 | 6 | 400 | 121.1 | 318 | 3.007519 | 85.6 | 2137.2
Wang et al. | 2019 | [393] | AR8.0-1 | 133 | 8 | 400 | 142.5 | 325 | 3.007519 | 85.6 | 2757.7
Wang et al. | 2019 | [393] | AR8.0-2 | 133 | 8 | 400 | 121.1 | 325 | 3.007519 | 85.6 | 2478.4
Wang et al. | 2019 | [393] | AR10.0-1 | 133 | 10 | 400 | 142.5 | 312 | 3.007519 | 85.6 | 3150
Wang et al. | 2019 | [393] | AR10.0-2 | 133 | 10 | 400 | 121.1 | 312 | 3.007519 | 85.6 | 2710.8
Schneider | 2006 | [394] | NG1.5 | 186.1 | 1.5 | 735 | 155.7 | 371 | 3.94949 | 85.6 | 3800
Schneider | 2006 | [394] | NG2.5 | 164.1 | 2.5 | 636 | 165.9 | 377 | 3.875686 | 85.6 | 3500
Schneider | 2006 | [394] | NG3.0 | 189.2 | 3 | 730 | 173.1 | 398 | 3.858351 | 85.6 | 4700
Schneider | 2006 | [394] | NG4.0 | 168.6 | 3.9 | 642 | 172 | 363 | 3.807829 | 85.6 | 3800
Schneider | 2006 | [394] | NG4.8 | 169 | 4.8 | 643 | 176.2 | 399 | 3.804734 | 85.6 | 4350
Schneider | 2006 | [394] | NG5.6 | 168.8 | 5.7 | 648 | 164.1 | 452 | 3.838863 | 85.6 | 4400
Wang | 2004 | [395] | OSCA1-2 | 138 | 5 | 483 | 147.3 | 343 | 3.5 | 85.6 | 2490
Wang | 2004 | [395] | OSCA1-3 | 138 | 5 | 483 | 147.3 | 343 | 3.5 | 85.6 | 2430
Wang | 2004 | [395] | OSCA2-1 | 138 | 7 | 483 | 147.3 | 343 | 3.5 | 85.6 | 2750
Wang | 2004 | [395] | OSCA2-2 | 138 | 7 | 483 | 147.3 | 343 | 3.5 | 85.6 | 2870
Wang | 2004 | [395] | OSCA2-3 | 138 | 7 | 483 | 147.3 | 343 | 3.5 | 85.6 | 2880
Wang | 2004 | [395] | OSCA3-1 | 140 | 9 | 490 | 147.3 | 345 | 3.5 | 85.6 | 3160
Wang | 2004 | [395] | OSCA3-2 | 140 | 9 | 490 | 147.3 | 345 | 3.5 | 85.6 | 3170
Wang | 2004 | [395] | OSCA3-3 | 140 | 9 | 490 | 147.3 | 345 | 3.5 | 85.6 | 3240
Wang | 2004 | [395] | OSCA4-1 | 140 | 11 | 490 | 147.3 | 343 | 3.5 | 85.6 | 3340
Wang | 2004 | [395] | OSCA4-2 | 140 | 11 | 490 | 147.3 | 343 | 3.5 | 85.6 | 3310
Wang | 2004 | [395] | OSCA4-3 | 140 | 11 | 490 | 147.3 | 343 | 3.5 | 85.6 | 3350
Wang | 2004 | [395] | OSCA5-1 | 140 | 12.5 | 490 | 147.3 | 313 | 3.5 | 85.6 | 3410
Wang | 2004 | [395] | OSCA5-2 | 140 | 12 | 490 | 147.3 | 345 | 3.5 | 85.6 | 3415
Wang | 2004 | [395] | OSCA5-3 | 140 | 12 | 490 | 147.3 | 345 | 3.5 | 85.6 | 3420
Wang | 2004 | [395] | OSCB1-1 | 138 | 5.7 | 483 | 155 | 343 | 3.5 | 85.6 | 2780
Wang | 2004 | [395] | OSCB1-2 | 138 | 5.7 | 483 | 155 | 343 | 3.5 | 85.6 | 2705
Wang | 2004 | [395] | OSCB1-3 | 138 | 5.7 | 483 | 155 | 343 | 3.5 | 85.6 | 2705
Wang | 2004 | [395] | OSCB2-1 | 140 | 8 | 490 | 155 | 345 | 3.5 | 85.6 | 3170
Wang | 2004 | [395] | OSCB2-2 | 140 | 8 | 490 | 155 | 345 | 3.5 | 85.6 | 3150
Wang | 2004 | [395] | OSCB2-3 | 140 | 8 | 490 | 155 | 345 | 3.5 | 85.6 | 3130
Wang | 2004 | [395] | OSCB3-1 | 140 | 10 | 490 | 155 | 313 | 3.5 | 85.6 | 3130
Wang | 2004 | [395] | OSCB3-2 | 140 | 10 | 490 | 155 | 313 | 3.5 | 85.6 | 3040
Wang | 2004 | [395] | OSCB3-3 | 140 | 10 | 490 | 155 | 313 | 3.5 | 85.6 | 3200
Wang | 2004 | [395] | OSCB4-1 | 140 | 12 | 490 | 155 | 313 | 3.5 | 85.6 | 3280
Wang | 2004 | [395] | OSCB4-2 | 140 | 12 | 490 | 155 | 313 | 3.5 | 85.6 | 3240
Wang | 2004 | [395] | OSCB4-3 | 140 | 12 | 490 | 155 | 313 | 3.5 | 85.6 | 3270
Wang | 2004 | [395] | OSCB5-1 | 140 | 14 | 490 | 155 | 313 | 3.5 | 85.6 | 3541
Wang | 2004 | [395] | OSCB5-2 | 140 | 14 | 490 | 155 | 313 | 3.5 | 85.6 | 3500
Wang | 2004 | [395] | OSCB5-3 | 140 | 14 | 490 | 155 | 313 | 3.5 | 85.6 | 3410
Wang | 2004 | [395] | NSCC1-1 | 118 | 3.5 | 413 | 153.9 | 1026 | 3.5 | 85.6 | 2792
Wang | 2004 | [395] | NSCC1-2 | 118 | 3.5 | 413 | 153.9 | 1026 | 3.5 | 85.6 | 2680
Wang | 2004 | [395] | NSCC1-3 | 118 | 3.5 | 413 | 153.9 | 1026 | 3.5 | 85.6 | 2700
Wang | 2004 | [395] | NSCC2-1 | 120 | 4.5 | 420 | 153.9 | 1026 | 3.5 | 85.6 | 3410
Wang | 2004 | [395] | NSCC2-2 | 120 | 4.5 | 420 | 153.9 | 1026 | 3.5 | 85.6 | 3460
Wang | 2004 | [395] | NSCC2-3 | 120 | 4.5 | 420 | 153.9 | 1026 | 3.5 | 85.6 | 3475
Wang | 2004 | [395] | NSCC3-1 | 122 | 5.5 | 427 | 153.9 | 1026 | 3.5 | 85.6 | 3950
Wang | 2004 | [395] | NSCC3-2 | 122 | 5.5 | 427 | 153.9 | 1026 | 3.5 | 85.6 | 3942
Wang | 2004 | [395] | NSCC3-3 | 122 | 5.5 | 427 | 153.9 | 1026 | 3.5 | 85.6 | 3870
Wang | 2004 | [395] | NSCC4-1 | 124 | 6.5 | 434 | 153.9 | 1026 | 3.5 | 85.6 | 4092
Wang | 2004 | [395] | NSCC4-2 | 124 | 6.5 | 434 | 153.9 | 1026 | 3.5 | 85.6 | 4260
Wang | 2004 | [395] | NSCC4-3 | 124 | 6.5 | 434 | 153.9 | 1026 | 3.5 | 85.6 | 4338
Wang | 2004 | [395] | NSCC5-1 | 126 | 7.5 | 441 | 153.9 | 1026 | 3.5 | 85.6 | 4531
Wang | 2004 | [395] | NSCC5-2 | 126 | 7.5 | 441 | 153.9 | 1026 | 3.5 | 85.6 | 4597
Wang | 2004 | [395] | NSCC5-3 | 126 | 7.5 | 441 | 153.9 | 1026 | 3.5 | 85.6 | 4670
Wang | 2004 | [395] | NSCD1-1 | 118 | 3.5 | 413 | 146.5 | 1136 | 3.5 | 85.6 | 2902
Wang | 2004 | [395] | NSCD1-2 | 118 | 3.5 | 413 | 146.5 | 1136 | 3.5 | 85.6 | 2875
Wang | 2004 | [395] | NSCD1-3 | 118 | 3.5 | 413 | 146.5 | 1136 | 3.5 | 85.6 | 2962
Wang | 2004 | [395] | NSCD2-1 | 120 | 4.5 | 420 | 146.5 | 1136 | 3.5 | 85.6 | 3610
Wang | 2004 | [395] | NSCD2-2 | 120 | 4.5 | 420 | 146.5 | 1136 | 3.5 | 85.6 | 3450
Wang | 2004 | [395] | NSCD2-3 | 120 | 4.5 | 420 | 146.5 | 1136 | 3.5 | 85.6 | 3490
Wang | 2004 | [395] | NSCD3-1 | 122 | 5.5 | 427 | 146.5 | 1136 | 3.5 | 85.6 | 3710
Wang | 2004 | [395] | NSCD3-2 | 122 | 5.5 | 427 | 146.5 | 1136 | 3.5 | 85.6 | 3930
Wang | 2004 | [395] | NSCD3-3 | 122 | 5.5 | 427 | 146.5 | 1136 | 3.5 | 85.6 | 3970
Wang | 2004 | [395] | NSCD4-1 | 124 | 6.5 | 434 | 146.5 | 1136 | 3.5 | 85.6 | 4300
Wang | 2004 | [395] | NSCD4-2 | 124 | 6.5 | 434 | 146.5 | 1136 | 3.5 | 85.6 | 4150
Wang | 2004 | [395] | NSCD4-3 | 124 | 6.5 | 434 | 146.5 | 1136 | 3.5 | 85.6 | 4330
Wang | 2004 | [395] | NSCD5-1 | 126 | 7.5 | 441 | 146.5 | 1136 | 3.5 | 85.6 | 4747
Wang | 2004 | [395] | NSCD5-2 | 126 | 7.5 | 441 | 146.5 | 1136 | 3.5 | 85.6 | 4669
Wang | 2004 | [395] | NSCD5-3 | 126 | 7.5 | 441 | 146.5 | 1136 | 3.5 | 85.6 | 4640
Wang | 2004 | [395] | NSCE1-1 | 120 | 4.5 | 420 | 130.7 | 1026 | 3.5 | 85.6 | 3590
Wang | 2004 | [395] | NSCE1-2 | 120 | 4.5 | 420 | 130.7 | 1026 | 3.5 | 85.6 | 3580
Wang | 2004 | [395] | NSCE1-3 | 120 | 4.5 | 420 | 130.7 | 1026 | 3.5 | 85.6 | 3608
Wang | 2004 | [395] | NSCF1-1 | 120 | 4.5 | 420 | 125 | 1136 | 3.5 | 85.6 | 3390
Wang | 2004 | [395] | NSCF1-2 | 120 | 4.5 | 420 | 125 | 1136 | 3.5 | 85.6 | 3492
Wang | 2004 | [395] | NSCF1-3 | 120 | 4.5 | 420 | 125 | 1136 | 3.5 | 85.6 | 3310
Wang | 2004 | [395] | NSCG1-1 | 120 | 4.5 | 420 | 130.8 | 1026 | 3.5 | 85.6 | 3217
Wang | 2004 | [395] | NSCG1-2 | 120 | 4.5 | 420 | 130.8 | 1026 | 3.5 | 85.6 | 3000
Wang | 2004 | [395] | NSCG1-3 | 120 | 4.5 | 420 | 130.8 | 1026 | 3.5 | 85.6 | 3285
Feng | 2004 | [396] | CFT11-1 | 110 | 5 | 300 | 167.5 | 320 | 2.727273 | 85.6 | 1886
Feng | 2004 | [396] | CFT11-2 | 110 | 5 | 300 | 167.5 | 320 | 2.727273 | 85.6 | 1745
Feng | 2004 | [396] | CFT14-1 | 108 | 6 | 300 | 159.8 | 391 | 2.777778 | 85.6 | 2127
Feng | 2004 | [396] | CFT14-2 | 108 | 6 | 300 | 159.8 | 391 | 2.777778 | 85.6 | 2170
Feng | 2004 | [396] | CFT15-1 | 108 | 6 | 300 | 159.8 | 391 | 2.777778 | 85.6 | 2034
Feng | 2004 | [396] | CFT15-2 | 108 | 6 | 300 | 159.8 | 391 | 2.777778 | 85.6 | 2090
Luo et al | 2021 | [397] | A-0-1 | 140 | 6.27 | 420 | 155.8 | 1153 | 3 | 85.6 | 5288
Luo et al | 2021 | [397] | A-0-2 | 140 | 6.27 | 420 | 155.8 | 1153 | 3 | 85.6 | 4947
Zhang | 2003 | [398] | A1-1 | 125 | 1 | 438 | 137.3 | 250 | 3.504 | 85.6 | 1700
Zhang | 2003 | [398] | A1-2 | 125 | 1 | 438 | 137.3 | 250 | 3.504 | 85.6 | 2000
Zhang | 2003 | [398] | A1-3 | 125 | 1 | 438 | 137.3 | 250 | 3.504 | 85.6 | 1840
Zhang | 2003 | [398] | A2-1 | 127 | 2 | 445 | 137.3 | 244.9 | 3.503937 | 85.6 | 1930
Zhang | 2003 | [398] | A2-2 | 127 | 2 | 445 | 137.3 | 244.9 | 3.503937 | 85.6 | 1790
Zhang | 2003 | [398] | A2-3 | 127 | 2 | 445 | 137.3 | 244.9 | 3.503937 | 85.6 | 1850
Zhang | 2003 | [398] | A3-1 | 133 | 3.5 | 465 | 137.3 | 289.1 | 3.496241 | 85.6 | 2420
Zhang | 2003 | [398] | A3-2 | 133 | 3.5 | 465 | 137.3 | 289.1 | 3.496241 | 85.6 | 2360
Zhang | 2003 | [398] | A3-3 | 133 | 3.5 | 465 | 137.3 | 289.1 | 3.496241 | 85.6 | 2490
Zhang | 2003 | [398] | A4-1 | 133 | 5 | 465 | 137.3 | 319.3 | 3.496241 | 85.6 | 2450
Zhang | 2003 | [398] | A4-2 | 133 | 5 | 465 | 137.3 | 319.3 | 3.496241 | 85.6 | 2480
Zhang | 2003 | [398] | A4-3 | 133 | 5 | 465 | 137.3 | 319.3 | 3.496241 | 85.6 | 2350
Zhang | 2003 | [398] | B1-1 | 133 | 3.5 | 465 | 137.3 | 289.1 | 3.496241 | 85.6 | 2180
Zhang | 2003 | [398] | B1-2 | 133 | 3.5 | 465 | 137.3 | 289.1 | 3.496241 | 85.6 | 2480
Zhang | 2003 | [398] | B1-3 | 133 | 3.5 | 465 | 137.3 | 289.1 | 3.496241 | 85.6 | 2440
Zhang | 2003 | [398] | B2-1 | 133 | 3.5 | 400 | 137.3 | 289.1 | 3.007519 | 85.6 | 2430
Zhang | 2003 | [398] | B2-2 | 133 | 3.5 | 400 | 137.3 | 289.1 | 3.007519 | 85.6 | 2500
Zhang | 2003 | [398] | B2-3 | 133 | 3.5 | 400 | 137.3 | 289.1 | 3.007519 | 85.6 | 2565
Zhu | 2018 | [399] | ZS5 | 140 | 5 | 420 | 145.6 | 395 | 3 | 85.6 | 3670.9
Zhu | 2018 | [399] | ZS10 | 140 | 10 | 420 | 145.6 | 365 | 3 | 85.6 | 4332.3
Hao et al | 2021 | [400] | A1 | 133 | 4.5 | 400 | 137.5 | 358 | 3.007519 | 85.6 | 2610.3
Zheng et al | 2022 | [401] | SC12S2 | 114 | 2 | 400 | 123.5 | 371 | 3.508772 | 85.6 | 1458.8
Zheng et al | 2022 | [401] | SC22S2 | 114 | 2 | 400 | 126 | 371 | 3.508772 | 85.6 | 1587.54
Zheng et al | 2022 | [401] | SC32S2 | 114 | 2 | 400 | 125.3 | 371 | 3.508772 | 85.6 | 1529.07
Zheng et al | 2022 | [401] | SC32S6 | 114 | 6 | 400 | 125.3 | 370 | 3.508772 | 85.6 | 1997.25
Zheng et al | 2022 | [401] | SC33S6 | 114 | 6 | 400 | 130.5 | 370 | 3.508772 | 85.6 | 2026.21
Zheng et al | 2022 | [401] | SC32S8 | 114 | 8 | 400 | 125.3 | 368 | 3.508772 | 85.6 | 2196
Yao | 2005 | [402] | DB0-1 | 133 | 6 | 466 | 138.9 | 352 | 3.503759 | 85.6 | 2330
Yao | 2005 | [402] | DB0-2 | 133 | 6 | 466 | 138.9 | 352 | 3.503759 | 85.6 | 2460
Yao | 2005 | [402] | DH0-1 | 133 | 10 | 466 | 138.9 | 376 | 3.503759 | 85.6 | 2800
Yao | 2005 | [402] | DH0-2 | 133 | 10 | 466 | 138.9 | 376 | 3.503759 | 85.6 | 2750
Suzui et al | 2010 | [403] | No.2 | 240 | 13.3 | 720 | 179.8 | 783 | 3 | 85.6 | 14367
Suzui et al | 2010 | [403] | No.3 | 240 | 8.1 | 720 | 179.8 | 777 | 3 | 85.6 | 11261
Nanba et al | 2020 | [404] | CFT78-Ⅲ-30 | 359 | 12.1 | 1077 | 116 | 843 | 3 | 85.6 | 20900
Nanba et al | 2020 | [404] | CFT78-Ⅱ-23 | 269 | 12.1 | 807 | 116 | 839 | 3 | 85.6 | 14500
Nanba et al | 2020 | [404] | CFT78-Ⅱ-30 | 269 | 9.1 | 807 | 117 | 791 | 3 | 85.6 | 11800
Nanba et al | 2020 | [404] | CFT78-Ⅱ-45 | 269 | 6.2 | 807 | 117 | 772 | 3 | 85.6 | 9290
Nanba et al | 2020 | [404] | CFT78-Ⅰ-30 | 180 | 6.2 | 540 | 117 | 782 | 3 | 85.6 | 5270
Li | 2021 | [405] | MSCFS6-G0-0 | 199 | 6.14 | 598.68 | 62.7 | 743.27 | 3.008442 | 85.6 | 6466.1
Li | 2021 | [405] | MSCFS6-G0-25 | 202.42 | 6.19 | 599.75 | 63.1 | 743.27 | 2.962899 | 85.6 | 6065.5
Li | 2021 | [405] | MSCFS6-G0-50 | 199.13 | 6.21 | 598.41 | 64.8 | 743.27 | 3.005122 | 85.6 | 6171.8
Li | 2021 | [405] | MSCFS6-G0-75 | 200.26 | 6.21 | 599.67 | 61.2 | 743.27 | 2.994457 | 85.6 | 6479.5
Li | 2021 | [405] | MSCFS6-G0-100 | 199.71 | 6.15 | 599.19 | 59.2 | 743.27 | 3.0003 | 85.6 | 6056.3
Li | 2021 | [405] | MSCFS8-G0-0 | 200.71 | 8.23 | 597.48 | 62.7 | 785.6 | 2.976832 | 85.6 | 7607.3
Li | 2021 | [405] | MSCFS8-G0-25 | 200.69 | 8.22 | 599.15 | 63.1 | 785.6 | 2.98545 | 85.6 | 7456.8
Li | 2021 | [405] | MSCFS8-G0-50 | 200.6 | 8.23 | 599.9 | 64.8 | 785.6 | 2.990528 | 85.6 | 7375.2
Li | 2021 | [405] | MSCFS8-G0-75 | 199.49 | 8.1 | 599.72 | 61.2 | 785.6 | 3.006266 | 85.6 | 7323.6
Li | 2021 | [405] | MSCFS8-G0-100 | 199.55 | 8.16 | 599.35 | 62.7 | 785.6 | 3.003508 | 85.6 | 7268.5
Feng | 2021 | [406] | C203-4a | 203 | 4 | 609 | 106.3 | 711.2 | 3 | 85.6 | 5515
Feng | 2021 | [406] | C203-4b | 203 | 4 | 609 | 106.3 | 711.2 | 3 | 85.6 | 5074
Feng | 2021 | [406] | C203-6 | 203 | 6 | 609 | 106.3 | 770.5 | 3 | 85.6 | 6988
Feng | 2021 | [406] | C300-4 | 300 | 4 | 900 | 102.9 | 711.2 | 3 | 85.6 | 10307
Feng | 2021 | [406] | C300-6 | 300 | 6 | 900 | 96.8 | 770.5 | 3 | 85.6 | 12763
Cao et al | 2020 | [407] | C-UHPFRC-T4-C0-I,II | 133 | 4 | 400 | 140.3 | 340 | 3.007519 | 85.6 | 2365.68
Li and Jiao | 2020 | [408] | C120t2CF0 | 103 | 2 | 303 | 120 | 356 | 2.941748 | 85.6 | 1081
Li and Jiao | 2020 | [408] | C120t3CF0 | 102 | 3 | 303 | 120 | 310 | 2.970588 | 85.6 | 1132
Li and Jiao | 2020 | [408] | C120t4CF0 | 101 | 4 | 304 | 120 | 291 | 3.009901 | 85.6 | 1221
Li and Jiao | 2020 | [408] | C120t5CF0 | 102 | 5 | 306 | 120 | 318 | 3 | 85.6 | 1370

## RectangularCFST
Section | = | Rectangular CFST |  | No of tests = |  | 1137
Load type | = | Axial compression, no moment |  | 400 | 400 | 12.5 | 1400 | 157.328 | 835 |  |  |  |  | 14116
|  |  |  | 60 | 60 | 0.7 | 100 | 8.52 | 194 |  |  |  |  | 318
Reference | Year | Ref. No | Specimen | B (mm) | H (mm) | t (mm) | L (mm) | fcyl (MPa) | fy (MPa) | L/B | H/B | b/t | h/t | Nu Test (kN)
Liu & Gho | 2005 | [36] | A1 | 120 | 120 | 5.8 | 360 | 83 | 300 | 3 | 1 | 18.68966 | 18.68966 | 1697
Liu & Gho | 2005 | [36] | A2 | 120 | 120 | 5.8 | 360 | 106 | 300 | 3 | 1 | 18.68966 | 18.68966 | 1919
Liu & Gho | 2005 | [36] | 1A3-1 | 200 | 200 | 5.8 | 600 | 83 | 300 | 3 | 1 | 32.48276 | 32.48276 | 3996
Liu & Gho | 2005 | [36] | 1A3-2 | 200 | 200 | 5.8 | 600 | 83 | 300 | 3 | 1 | 32.48276 | 32.48276 | 3862
Liu & Gho | 2005 | [36] | 1A4-1 | 100 | 130 | 5.8 | 390 | 83 | 300 | 3.9 | 1.3 | 20.41379 | 20.41379 | 1601
Liu & Gho | 2005 | [36] | 1A4-2 | 100 | 130 | 5.8 | 390 | 83 | 300 | 3.9 | 1.3 | 20.41379 | 20.41379 | 1566
Liu & Gho | 2005 | [36] | 1A5-1 | 100 | 130 | 5.8 | 390 | 106 | 300 | 3.9 | 1.3 | 20.41379 | 20.41379 | 1854
Liu & Gho | 2005 | [36] | 1A5-2 | 100 | 130 | 5.8 | 390 | 106 | 300 | 3.9 | 1.3 | 20.41379 | 20.41379 | 1779
Liu & Gho | 2005 | [36] | 1A6-1 | 170 | 220 | 5.8 | 660 | 83 | 300 | 3.882353 | 1.294118 | 35.93103 | 35.93103 | 3684
Liu & Gho | 2005 | [36] | 1A6-2 | 170 | 220 | 5.8 | 660 | 83 | 300 | 3.882353 | 1.294118 | 35.93103 | 35.93103 | 3717
Liu & Gho | 2005 | [36] | 1A7-1 | 100 | 180 | 5.8 | 540 | 83 | 300 | 5.4 | 1.8 | 29.03448 | 29.03448 | 2059
Liu & Gho | 2005 | [36] | 1A7-2 | 100 | 180 | 5.8 | 540 | 83 | 300 | 5.4 | 1.8 | 29.03448 | 29.03448 | 2019
Liu & Gho | 2005 | [36] | 1A8-1 | 100 | 180 | 5.8 | 540 | 106 | 300 | 5.4 | 1.8 | 29.03448 | 29.03448 | 2287
Liu & Gho | 2005 | [36] | 1A8-2 | 100 | 180 | 5.8 | 540 | 106 | 300 | 5.4 | 1.8 | 29.03448 | 29.03448 | 2291
Liu & Gho | 2005 | [36] | 1A9-1 | 120 | 120 | 4 | 360 | 55 | 495 | 3 | 1 | 28 | 28 | 1739
Liu & Gho | 2005 | [36] | 1A9-2 | 120 | 120 | 4 | 360 | 55 | 495 | 3 | 1 | 28 | 28 | 1718
Liu & Gho | 2005 | [36] | 1A11-1 | 90 | 180 | 4 | 540 | 55 | 495 | 6 | 2 | 43 | 43 | 1815
Liu & Gho | 2005 | [36] | 1A11-2 | 90 | 180 | 4 | 540 | 55 | 495 | 6 | 2 | 43 | 43 | 1763
Liu & Gho | 2005 | [36] | 1A14-1 | 100 | 190 | 4 | 570 | 55 | 495 | 5.7 | 1.9 | 45.5 | 45.5 | 2035
Liu & Gho | 2005 | [36] | 1A14-2 | 100 | 190 | 4 | 570 | 55 | 495 | 5.7 | 1.9 | 45.5 | 45.5 | 2138
Liu & Gho | 2005 | [36] | 1A12-1 | 130 | 130 | 4 | 390 | 55 | 495 | 3 | 1 | 30.5 | 30.5 | 1963
Liu & Gho | 2005 | [36] | 1A12-2 | 130 | 130 | 4 | 390 | 55 | 495 | 3 | 1 | 30.5 | 30.5 | 1988
Liu et al. | 2003 | [37] | C1-1 | 100.3 | 98.2 | 4.18 | 300 | 60.8 | 550 | 2.991027 | 0.9790628 | 21.49282 | 21.49282 | 1490
Liu et al. | 2003 | [37] | C1-2 | 101.5 | 100.6 | 4.18 | 300 | 60.8 | 550 | 2.955665 | 0.991133 | 22.06699 | 22.06699 | 1535
Liu et al. | 2003 | [37] | C2-1 | 101.2 | 101.1 | 4.18 | 300 | 72.1 | 550 | 2.964427 | 0.9990119 | 22.1866 | 22.1866 | 1740
Liu et al. | 2003 | [37] | C2-2 | 100.7 | 100.4 | 4.18 | 300 | 72.1 | 550 | 2.979146 | 0.9970209 | 22.01914 | 22.01914 | 1775
Liu et al. | 2003 | [37] | C3 | 182.8 | 181.2 | 4.18 | 540 | 60.8 | 550 | 2.954048 | 0.9912473 | 41.34928 | 41.34928 | 3590
Liu et al. | 2003 | [37] | C4 | 181.8 | 180.4 | 4.18 | 540 | 72.1 | 550 | 2.970297 | 0.9922992 | 41.15789 | 41.15789 | 4210
Liu et al. | 2003 | [37] | C5-1 | 120.7 | 80.1 | 4.18 | 360 | 60.8 | 550 | 2.982601 | 0.6636288 | 17.16268 | 17.16268 | 1450
Liu et al. | 2003 | [37] | C5-2 | 119.3 | 80.6 | 4.18 | 360 | 60.8 | 550 | 3.017603 | 0.6756077 | 17.2823 | 17.2823 | 1425
Liu et al. | 2003 | [37] | C6-1 | 119.6 | 80.6 | 4.18 | 360 | 72.1 | 550 | 3.010033 | 0.673913 | 17.2823 | 17.2823 | 1560
Liu et al. | 2003 | [37] | C6-2 | 120.5 | 80.6 | 4.18 | 360 | 72.1 | 550 | 2.987552 | 0.6688797 | 17.2823 | 17.2823 | 1700
Liu et al. | 2003 | [37] | C7-1 | 179.7 | 121.5 | 4.18 | 540 | 60.8 | 550 | 3.005008 | 0.6761269 | 27.06699 | 27.06699 | 2530
Liu et al. | 2003 | [37] | C7-2 | 181.4 | 120.5 | 4.18 | 540 | 60.8 | 550 | 2.976847 | 0.6642778 | 26.82775 | 26.82775 | NA
Liu et al. | 2003 | [37] | C8-1 | 180.4 | 119.8 | 4.18 | 540 | 72.1 | 550 | 2.993348 | 0.6640798 | 26.66029 | 26.66029 | 2970
Liu et al. | 2003 | [37] | C8-2 | 179.2 | 121.3 | 4.18 | 540 | 72.1 | 550 | 3.013393 | 0.6768973 | 27.01914 | 27.01914 | 2590
Liu et al. | 2003 | [37] | C9-1 | 160.2 | 81.4 | 4.18 | 480 | 60.8 | 550 | 2.996255 | 0.5081149 | 17.47368 | 17.47368 | 1710
Liu et al. | 2003 | [37] | C9-2 | 160.7 | 80.5 | 4.18 | 480 | 60.8 | 550 | 2.986932 | 0.5009334 | 17.25837 | 17.25837 | 1820
Liu et al. | 2003 | [37] | C10-1 | 160.1 | 81 | 4.18 | 480 | 72.1 | 550 | 2.998126 | 0.5059338 | 17.37799 | 17.37799 | 1880
Liu et al. | 2003 | [37] | C10-2 | 160.6 | 80.1 | 4.18 | 480 | 72.1 | 550 | 2.988792 | 0.4987547 | 17.16268 | 17.16268 | 2100
Liu et al. | 2003 | [37] | C11-1 | 199.8 | 101.2 | 4.18 | 600 | 60.8 | 550 | 3.003003 | 0.5065065 | 22.21053 | 22.21053 | 2350
Liu et al. | 2003 | [37] | C11-2 | 200.2 | 98.9 | 4.18 | 600 | 60.8 | 550 | 2.997003 | 0.494006 | 21.66029 | 21.66029 | 2380
Liu et al. | 2003 | [37] | C12-1 | 199.2 | 102.1 | 4.18 | 600 | 72.1 | 550 | 3.012048 | 0.5125502 | 22.42584 | 22.42584 | 2900
Liu et al. | 2003 | [37] | C12-2 | 199.8 | 99.6 | 4.18 | 600 | 72.1 | 550 | 3.003003 | 0.4984985 | 21.82775 | 21.82775 | 2800
Neogi et al. | 1969 | [34] | DF3 | 114.3 | 114.3 | 9.63 | 406 | 32.6 | 258 | 3.552056 | 1 | 9.869159 | 9.869159 | 2442
Neogi et al. | 1969 | [34] | DF4 | 114.9 | 114.9 | 4.39 | 406 | 32.6 | 258 | 3.533507 | 1 | 24.17312 | 24.17312 | 897
Wei & Han | 2000 | [121] | scdz1-1 | 120 | 120 | 3.84 | 360 | 14.6 | 330.1 | 3 | 1 | 29.25 | 29.25 | 882
Wei & Han | 2000 | [121] | scdz1-2 | 120 | 120 | 3.84 | 360 | 16.7 | 330.1 | 3 | 1 | 29.25 | 29.25 | 882
Wei & Han | 2000 | [121] | scdz1-3 | 120 | 120 | 3.84 | 360 | 16.7 | 330.1 | 3 | 1 | 29.25 | 29.25 | 921.2
Wei & Han | 2000 | [121] | scdz1-4 | 120 | 120 | 3.84 | 360 | 26.4 | 330.1 | 3 | 1 | 29.25 | 29.25 | 1080
Wei & Han | 2000 | [121] | scdz1-5 | 120 | 120 | 3.84 | 360 | 28.2 | 330.1 | 3 | 1 | 29.25 | 29.25 | 1078
Wei & Han | 2000 | [121] | scdz2-1 | 140 | 140 | 3.84 | 420 | 8.52 | 330.1 | 3 | 1 | 34.45833 | 34.45833 | 940.8
Wei & Han | 2000 | [121] | scdz2-2 | 140 | 140 | 3.84 | 420 | 8.97 | 330.1 | 3 | 1 | 34.45833 | 34.45833 | 921.6
Wei & Han | 2000 | [121] | scdz2-3 | 140 | 140 | 3.84 | 420 | 29.3 | 330.1 | 3 | 1 | 34.45833 | 34.45833 | 1499.4
Wei & Han | 2000 | [121] | scdz2-4 | 140 | 140 | 3.84 | 420 | 29.3 | 330.1 | 3 | 1 | 34.45833 | 34.45833 | 1470
Wei & Han | 2000 | [121] | scdz3-1 | 120 | 120 | 5.86 | 360 | 16.1 | 321.1 | 3 | 1 | 18.47782 | 18.47782 | 1176
Wei & Han | 2000 | [121] | scdz3-2 | 120 | 120 | 5.86 | 360 | 16.1 | 321.1 | 3 | 1 | 18.47782 | 18.47782 | 1117.2
Wei & Han | 2000 | [121] | scdz3-3 | 120 | 120 | 5.86 | 360 | 13.8 | 321.1 | 3 | 1 | 18.47782 | 18.47782 | 1195.6
Wei & Han | 2000 | [121] | scdz3-4 | 120 | 120 | 5.86 | 360 | 28.2 | 321.1 | 3 | 1 | 18.47782 | 18.47782 | 1460.2
Wei & Han | 2000 | [121] | scdz3-5 | 120 | 120 | 5.86 | 360 | 28.2 | 321.1 | 3 | 1 | 18.47782 | 18.47782 | 1372
Wei & Han | 2000 | [121] | scdz4-1 | 140 | 140 | 5.86 | 420 | 8.7 | 321.1 | 3 | 1 | 21.89078 | 21.89078 | 1342.6
Wei & Han | 2000 | [121] | scdz4-2 | 140 | 140 | 5.86 | 420 | 9.78 | 321.1 | 3 | 1 | 21.89078 | 21.89078 | 1292.6
Wei & Han | 2000 | [121] | scdz4-3 | 140 | 140 | 5.86 | 420 | 29.3 | 321.1 | 3 | 1 | 21.89078 | 21.89078 | 2009
Wei & Han | 2000 | [121] | scdz4-4 | 140 | 140 | 5.86 | 420 | 29.3 | 321.1 | 3 | 1 | 21.89078 | 21.89078 | 1906.1
Wei & Han | 2000 | [121] | scdz5-1 | 200 | 200 | 5.86 | 600 | 9.41 | 321.1 | 3 | 1 | 32.12969 | 32.12969 | 2058
Wei & Han | 2000 | [121] | scdz5-2 | 200 | 200 | 5.86 | 600 | 9.41 | 321.1 | 3 | 1 | 32.12969 | 32.12969 | 1960
Zhang & Zhou | 2000 | [129] | 2fp3-1 | 100 | 100 | 2 | 400 | 32.4 | 284.6 | 4 | 1 | 48 | 48 | 588
Zhang & Zhou | 2000 | [129] | 2fp3-6 | 100 | 100 | 2 | 400 | 32.4 | 284.6 | 4 | 1 | 48 | 48 | 656.6
Zhang & Zhou | 2000 | [129] | 2fp3-22 | 100 | 100 | 2 | 400 | 32.4 | 284.6 | 4 | 1 | 48 | 48 | 745
Zhang & Zhou | 2000 | [129] | 2fp4-10 | 100 | 100 | 2 | 400 | 32.4 | 284.6 | 4 | 1 | 48 | 48 | 705.6
Zhang & Zhou | 2000 | [129] | 2fp4-14 | 100 | 100 | 2 | 400 | 32.4 | 284.6 | 4 | 1 | 48 | 48 | 666.4
Zhang & Zhou | 2000 | [129] | 2fp4-16 | 100 | 100 | 2 | 400 | 32.4 | 284.6 | 4 | 1 | 48 | 48 | 696
Zhang & Zhou | 2000 | [129] | 2fp4-23 | 100 | 100 | 2 | 400 | 32.4 | 284.6 | 4 | 1 | 48 | 48 | 725
Zhang & Zhou | 2000 | [129] | 2fp4-24 | 100 | 100 | 2 | 400 | 32.4 | 284.6 | 4 | 1 | 48 | 48 | 745
Zhang & Zhou | 2000 | [129] | 3fp3-25 | 100 | 100 | 3 | 400 | 32.4 | 288.2 | 4 | 1 | 31.33333 | 31.33333 | 852
Zhang & Zhou | 2000 | [129] | 3fp3-36 | 100 | 100 | 3 | 400 | 32.4 | 288.2 | 4 | 1 | 31.33333 | 31.33333 | 892
Zhang & Zhou | 2000 | [129] | 3fp3-8 | 100 | 100 | 3 | 400 | 32.4 | 288.2 | 4 | 1 | 31.33333 | 31.33333 | 882
Zhang & Zhou | 2000 | [129] | 3fp3-26 | 100 | 100 | 3 | 400 | 32.4 | 288.2 | 4 | 1 | 31.33333 | 31.33333 | 931
Zhang & Zhou | 2000 | [129] | 3fp3-5 | 100 | 100 | 3 | 400 | 32.4 | 288.2 | 4 | 1 | 31.33333 | 31.33333 | 882
Zhang & Zhou | 2000 | [129] | 3fp4-11 | 100 | 100 | 3 | 400 | 32.4 | 288.2 | 4 | 1 | 31.33333 | 31.33333 | 891
Zhang & Zhou | 2000 | [129] | 3fp4-17 | 100 | 100 | 3 | 400 | 32.4 | 288.2 | 4 | 1 | 31.33333 | 31.33333 | 833
Zhang & Zhou | 2000 | [129] | 3fp4-20 | 100 | 100 | 3 | 400 | 32.4 | 288.2 | 4 | 1 | 31.33333 | 31.33333 | 872
Zhang & Zhou | 2000 | [129] | 5fp3-4 | 100 | 100 | 5 | 400 | 32.4 | 403.4 | 4 | 1 | 18 | 18 | 1195
Zhang & Zhou | 2000 | [129] | 5fp3-27 | 100 | 100 | 5 | 400 | 32.4 | 403.4 | 4 | 1 | 18 | 18 | 1068
Zhang & Zhou | 2000 | [129] | 5fp3-28 | 100 | 100 | 5 | 400 | 32.4 | 403.4 | 4 | 1 | 18 | 18 | 1294
Zhang & Zhou | 2000 | [129] | 5fp3-35 | 100 | 100 | 5 | 400 | 32.4 | 403.4 | 4 | 1 | 18 | 18 | 1274
Zhang & Zhou | 2000 | [129] | 5fp3-29 | 100 | 100 | 5 | 400 | 32.4 | 403.4 | 4 | 1 | 18 | 18 | 1313
Zhang & Zhou | 2000 | [129] | 5fp4-13 | 100 | 100 | 5 | 400 | 32.4 | 403.4 | 4 | 1 | 18 | 18 | 1294
Zhang & Zhou | 2000 | [129] | 5fp4-18 | 100 | 100 | 5 | 400 | 32.4 | 403.4 | 4 | 1 | 18 | 18 | 1244.6
Zhang & Zhou | 2000 | [129] | 5fp4-21 | 100 | 100 | 5 | 400 | 32.4 | 403.4 | 4 | 1 | 18 | 18 | 1323
Zhang & Zhou | 2000 | [129] | 5fp4-30 | 100 | 100 | 5 | 400 | 32.4 | 403.4 | 4 | 1 | 18 | 18 | 1313
Zhang & Zhou | 2000 | [129] | 5fp4-31 | 100 | 100 | 5 | 400 | 32.4 | 403.4 | 4 | 1 | 18 | 18 | 1274
Zhang & Zhou | 2000 | [129] | 5fp4-32 | 100 | 100 | 5 | 400 | 32.4 | 403.4 | 4 | 1 | 18 | 18 | 1244.6
Zhang & Zhou | 2000 | [129] | 4fp3-7 | 100 | 100 | 4 | 400 | 32.4 | 239.8 | 4 | 1 | 23 | 23 | 1019
Zhang & Zhou | 2000 | [129] | 4fp3-9 | 100 | 100 | 4 | 400 | 32.4 | 239.8 | 4 | 1 | 23 | 23 | 980
Zhang & Zhou | 2000 | [129] | 4fp3-2 | 100 | 100 | 4 | 400 | 32.4 | 239.8 | 4 | 1 | 23 | 23 | 882
Zhang & Zhou | 2000 | [129] | 4fp3-33 | 100 | 100 | 4 | 400 | 32.4 | 239.8 | 4 | 1 | 23 | 23 | 901.6
Zhang & Zhou | 2000 | [129] | 4fp3-34 | 100 | 100 | 4 | 400 | 32.4 | 239.8 | 4 | 1 | 23 | 23 | 980
Zhang & Zhou | 2000 | [129] | 4fp4-15 | 100 | 100 | 4 | 400 | 32.4 | 239.8 | 4 | 1 | 23 | 23 | 1000
Zhang & Zhou | 2000 | [129] | 4fp4-19 | 100 | 100 | 4 | 400 | 32.4 | 239.8 | 4 | 1 | 23 | 23 | 970
Zhang & Zhou | 2000 | [129] | 4fp4-35 | 100 | 100 | 4 | 400 | 32.4 | 239.8 | 4 | 1 | 23 | 23 | 921.2
Zhang & Zhou | 2000 | [129] | 4fp4-36 | 100 | 100 | 4 | 400 | 32.4 | 239.8 | 4 | 1 | 23 | 23 | 960.4
Tomii & Sakino | 1979 | [40] | 1A | 100 | 100 | 2.29 | 300 | 32 | 194.2 | 3 | 1 | 41.66812 | 41.66812 | 497.4
Tomii & Sakino | 1979 | [40] | 1B | 100 | 100 | 2.29 | 300 | 32 | 194.2 | 3 | 1 | 41.66812 | 41.66812 | 498
Tomii & Sakino | 1979 | [40] | 2A | 100 | 100 | 2.2 | 300 | 21.4 | 339.4 | 3 | 1 | 43.45455 | 43.45455 | 511
Tomii & Sakino | 1979 | [40] | 2B | 100 | 100 | 2.2 | 300 | 21.4 | 339.4 | 3 | 1 | 43.45455 | 43.45455 | 510
Tomii & Sakino | 1979 | [40] | 4A | 100 | 100 | 2.99 | 300 | 20.6 | 288.4 | 3 | 1 | 31.44482 | 31.44482 | 529
Tomii & Sakino | 1979 | [40] | 3B | 100 | 100 | 2.99 | 300 | 20.6 | 288.4 | 3 | 1 | 31.44482 | 31.44482 | 528
Tomii & Sakino | 1979 | [40] | 4A | 100 | 100 | 4.25 | 300 | 19.8 | 284.5 | 3 | 1 | 21.52941 | 21.52941 | 667
Tomii & Sakino | 1979 | [40] | 4B | 100 | 100 | 4.25 | 300 | 19.8 | 284.5 | 3 | 1 | 21.52941 | 21.52941 | 666
Grauers | 1993 | [43] | 27 | 250 | 250 | 8 | 500 | 33 | 379 | 2 | 1 | 29.25 | 29.25 | 4870
Grauers | 1993 | [43] | 28 | 250 | 250 | 8 | 500 | 91 | 379 | 2 | 1 | 29.25 | 29.25 | 8300
Grauers | 1993 | [43] | 24 | 120 | 120 | 8 | 500 | 92 | 379 | 4.166667 | 1 | 13 | 13 | 2430
Inai & Sakino | 1996 | [44] | CR4A2 | 148 | 148 | 4.38 | 444 | 25.4 | 262 | 3 | 1 | 31.78995 | 31.78995 | 1153
Inai & Sakino | 1996 | [44] | CR4A4.1 | 148 | 148 | 4.38 | 444 | 40.5 | 262 | 3 | 1 | 31.78995 | 31.78995 | 1414
Inai & Sakino | 1996 | [44] | CR4A4.2 | 148 | 148 | 4.38 | 444 | 40.5 | 262 | 3 | 1 | 31.78995 | 31.78995 | 1402
Inai & Sakino | 1996 | [44] | CR4A8 | 148 | 148 | 4.38 | 444 | 77 | 262 | 3 | 1 | 31.78995 | 31.78995 | 2108
Inai & Sakino | 1996 | [44] | CR4C2 | 215 | 215 | 4.38 | 645 | 25.4 | 262 | 3 | 1 | 47.08676 | 47.08676 | 1777
Inai & Sakino | 1996 | [44] | CR4C4.1 | 215 | 215 | 4.38 | 645 | 41.1 | 262 | 3 | 1 | 47.08676 | 47.08676 | 2424
Inai & Sakino | 1996 | [44] | CR4C4.2 | 215 | 215 | 4.38 | 645 | 41.1 | 262 | 3 | 1 | 47.08676 | 47.08676 | 2393
Inai & Sakino | 1996 | [44] | CR4C8 | 215 | 215 | 4.38 | 645 | 80.3 | 262 | 3 | 1 | 47.08676 | 47.08676 | 3837
Inai & Sakino | 1996 | [44] | CR4D2 | 323 | 323 | 4.38 | 969 | 25.4 | 262 | 3 | 1 | 71.74429 | 71.74429 | 3367
Inai & Sakino | 1996 | [44] | CR4D4.1 | 323 | 323 | 4.38 | 969 | 41.1 | 262 | 3 | 1 | 71.74429 | 71.74429 | 5950
Inai & Sakino | 1996 | [44] | CR4D4.2 | 323 | 323 | 4.38 | 969 | 41.1 | 262 | 3 | 1 | 71.74429 | 71.74429 | 4830
Inai & Sakino | 1996 | [44] | CR4D8 | 323 | 323 | 4.38 | 969 | 80.3 | 262 | 3 | 1 | 71.74429 | 71.74429 | 7481
Inai & Sakino | 1996 | [44] | CR6A2 | 144 | 144 | 6.36 | 432 | 25.4 | 618 | 3 | 1 | 20.64151 | 20.64151 | 2572
Inai & Sakino | 1996 | [44] | CR6A4.1 | 144 | 144 | 6.36 | 432 | 40.5 | 618 | 3 | 1 | 20.64151 | 20.64151 | 2808
Inai & Sakino | 1996 | [44] | CR6A4.2 | 144 | 144 | 6.36 | 432 | 40.5 | 618 | 3 | 1 | 20.64151 | 20.64151 | 2765
Inai & Sakino | 1996 | [44] | CR6A8 | 144 | 144 | 6.36 | 432 | 77 | 618 | 3 | 1 | 20.64151 | 20.64151 | 3399
Inai & Sakino | 1996 | [44] | CR6C2 | 211 | 211 | 6.36 | 633 | 25.4 | 618 | 3 | 1 | 31.1761 | 31.1761 | 3920
Inai & Sakino | 1996 | [44] | CR6C4.1 | 211 | 211 | 6.36 | 633 | 40.5 | 618 | 3 | 1 | 31.1761 | 31.1761 | 4428
Inai & Sakino | 1996 | [44] | CR6C4.2 | 211 | 211 | 6.36 | 633 | 40.5 | 618 | 3 | 1 | 31.1761 | 31.1761 | 4484
Inai & Sakino | 1996 | [44] | CR6C8 | 211 | 211 | 6.36 | 633 | 77 | 618 | 3 | 1 | 31.1761 | 31.1761 | 5758
Inai & Sakino | 1996 | [44] | CR6D2 | 319 | 319 | 6.36 | 957 | 25.4 | 618 | 3 | 1 | 48.15723 | 48.15723 | 6320
Inai & Sakino | 1996 | [44] | CR6D4.1 | 319 | 319 | 6.36 | 957 | 41.1 | 618 | 3 | 1 | 48.15723 | 48.15723 | 7780
Inai & Sakino | 1996 | [44] | CR6D4.2 | 318 | 318 | 6.36 | 954 | 41.1 | 618 | 3 | 1 | 48 | 48 | 7473
Inai & Sakino | 1996 | [44] | CR6D8 | 319 | 319 | 6.36 | 957 | 85.1 | 618 | 3 | 1 | 48.15723 | 48.15723 | 10357
Inai & Sakino | 1996 | [44] | CR8A2 | 120 | 120 | 6.36 | 360 | 25.4 | 618 | 3 | 1 | 16.86792 | 16.86792 | 2819
Inai & Sakino | 1996 | [44] | CR8A4.1 | 120 | 120 | 6.47 | 360 | 40.5 | 835 | 3 | 1 | 16.54714 | 16.54714 | 2957
Inai & Sakino | 1996 | [44] | CR8A4.2 | 120 | 120 | 6.47 | 360 | 40.5 | 835 | 3 | 1 | 16.54714 | 16.54714 | 2961
Inai & Sakino | 1996 | [44] | CR8A8 | 120 | 120 | 6.47 | 360 | 77 | 835 | 3 | 1 | 16.54714 | 16.54714 | 3318
Inai & Sakino | 1996 | [44] | CR8C2 | 175 | 175 | 6.47 | 525 | 25.4 | 835 | 3 | 1 | 25.04791 | 25.04791 | 4210
Inai & Sakino | 1996 | [44] | CR8C4.1 | 175 | 175 | 6.47 | 525 | 40.5 | 835 | 3 | 1 | 25.04791 | 25.04791 | 4493
Inai & Sakino | 1996 | [44] | CR8C4.2 | 175 | 175 | 6.47 | 525 | 40.5 | 835 | 3 | 1 | 25.04791 | 25.04791 | 4542
Inai & Sakino | 1996 | [44] | CR8C8 | 175 | 175 | 6.47 | 525 | 77 | 835 | 3 | 1 | 25.04791 | 25.04791 | 5366
Inai & Sakino | 1996 | [44] | CR8D2 | 265 | 265 | 6.47 | 795 | 25.4 | 835 | 3 | 1 | 38.95827 | 38.95827 | 6546
Inai & Sakino | 1996 | [44] | CR8D4.1 | 265 | 265 | 6.47 | 795 | 41.1 | 835 | 3 | 1 | 38.95827 | 38.95827 | 7117
Inai & Sakino | 1996 | [44] | CR8D4.2 | 265 | 265 | 6.47 | 795 | 41.1 | 835 | 3 | 1 | 38.95827 | 38.95827 | 7172
Inai & Sakino | 1996 | [44] | CR8D8 | 265 | 265 | 6.47 | 795 | 80.3 | 835 | 3 | 1 | 38.95827 | 38.95827 | 8990
Inai & Sakino | 1996 | [44] | CR4A4.3 | 210 | 210 | 5.48 | 630 | 39.1 | 294 | 3 | 1 | 36.32117 | 36.32117 | 3184
Inai & Sakino | 1996 | [44] | CR4A9 | 211 | 211 | 5.48 | 633 | 91.1 | 294 | 3 | 1 | 36.50365 | 36.50365 | 4775
Inai & Sakino | 1996 | [44] | CR4C4.3 | 210 | 210 | 4.5 | 630 | 39.1 | 277 | 3 | 1 | 44.66667 | 44.66667 | 2714
Inai & Sakino | 1996 | [44] | CR4C9 | 211 | 211 | 4.5 | 633 | 91.1 | 277 | 3 | 1 | 44.88889 | 44.88889 | 4372
Inai & Sakino | 1996 | [44] | CR6A4.3 | 211 | 211 | 8.83 | 633 | 39.1 | 536 | 3 | 1 | 21.89581 | 21.89581 | 5900
Inai & Sakino | 1996 | [44] | CR6A9 | 211 | 211 | 8.83 | 633 | 91.1 | 536 | 3 | 1 | 21.89581 | 21.89581 | 7010
Inai & Sakino | 1996 | [44] | CR6C4.3 | 204 | 204 | 5.95 | 612 | 39.1 | 540 | 3 | 1 | 32.28571 | 32.28571 | 4027
Inai & Sakino | 1996 | [44] | CR6C9 | 204 | 204 | 5.95 | 612 | 91.1 | 540 | 3 | 1 | 32.28571 | 32.28571 | 5305
Inai & Sakino | 1996 | [44] | CR8A4.3 | 180 | 180 | 9.45 | 540 | 39.1 | 825 | 3 | 1 | 17.04762 | 17.04762 | 6805
Inai & Sakino | 1996 | [44] | CR8A9 | 180 | 180 | 9.45 | 540 | 91.1 | 825 | 3 | 1 | 17.04762 | 17.04762 | 7405
Inai & Sakino | 1996 | [44] | CR8C4.3 | 180 | 180 | 6.6 | 540 | 31.1 | 824 | 3 | 1 | 25.27273 | 25.27273 | 5030
Inai & Sakino | 1996 | [44] | CR8C9 | 180 | 180 | 6.6 | 540 | 91.1 | 824 | 3 | 1 | 25.27273 | 25.27273 | 5875
Nakahara & Sakino | 1998 | [45] | CR8-6-10 | 200 | 200 | 6.16 | 600 | 119 | 781 | 3 | 1 | 30.46753 | 30.46753 | 6645
Nakahara & Sakino | 1998 | [45] | CR8-3-10 | 200 | 200 | 3.17 | 600 | 119 | 781 | 3 | 1 | 61.09148 | 61.09148 | 4910
Nakahara & Sakino | 1998 | [45] | CR4-6-10 | 200 | 200 | 6.39 | 600 | 119 | 310 | 3 | 1 | 29.2989 | 29.2989 | 4965
Nakahara & Sakino | 1998 | [45] | CR4-3-10 | 200 | 200 | 3.09 | 600 | 119 | 310 | 3 | 1 | 62.72492 | 62.72492 | 3899
Varma | 2000 | [46] | SC-32-80 | 305 | 305 | 8.9 | 1200 | 110 | 560 | 3.934426 | 1 | 32.26966 | 32.26966 | 14116
Varma | 2000 | [46] | SC-48-80 | 305 | 305 | 6.1 | 1200 | 110 | 660 | 3.934426 | 1 | 48 | 48 | 12307
Varma | 2000 | [46] | Sc-32-46 | 305 | 305 | 8.6 | 1200 | 110 | 259 | 3.934426 | 1 | 33.46512 | 33.46512 | 11390
Varma | 2000 | [46] | SC-48-46 | 305 | 305 | 5.8 | 1200 | 110 | 471 | 3.934426 | 1 | 50.58621 | 50.58621 | 11568
Lu & Kennedy | 1994 | [47] | 1 | 152.4 | 152.4 | 4.43 | 300 | 46.2 | 389 | 1.968504 | 1 | 32.40181 | 32.40181 | 1906
Lu & Kennedy | 1994 | [47] | 2 | 152.4 | 152.4 | 8.95 | 300 | 45.4 | 432 | 1.968504 | 1 | 15.02793 | 15.02793 | 3307
Lu & Kennedy | 1994 | [47] | 3 | 152 | 153.4 | 6.17 | 300 | 43.6 | 377 | 1.973684 | 1.009211 | 22.86224 | 22.86224 | 3317
Lu & Kennedy | 1994 | [47] | 4 | 152.2 | 153 | 9.04 | 300 | 47.2 | 394 | 1.971091 | 1.005256 | 14.92478 | 14.92478 | 4208
Yamamoto | 2000 | [13] | S10D-2A | 100.2 | 100.2 | 2.18 | 300 | 25.7 | 300 | 2.994012 | 1 | 43.9633 | 43.9633 | 609
Yamamoto | 2000 | [13] | S20D-2A | 200.3 | 200.3 | 4.35 | 601 | 29.6 | 323 | 3.000499 | 1 | 44.04598 | 44.04598 | 2230
Yamamoto | 2000 | [13] | S30D-2A | 300.5 | 300.5 | 6.1 | 902 | 26.5 | 395 | 3.001664 | 1 | 47.2623 | 47.2623 | 5102
Yamamoto | 2000 | [13] | S10D-4A | 100.1 | 100.1 | 2.18 | 300 | 53.7 | 300 | 2.997003 | 1 | 43.91743 | 43.91743 | 851
Yamamoto | 2000 | [13] | S20D-4A | 200.1 | 200.1 | 4.35 | 601 | 57.9 | 323 | 3.003498 | 1 | 44 | 44 | 3201
Yamamoto | 2000 | [13] | S30D-4A | 300.7 | 300.7 | 6.1 | 902 | 52.2 | 395 | 2.999667 | 1 | 47.29508 | 47.29508 | 6494
Yamamoto | 2000 | [13] | S10D-6A | 100.1 | 100.1 | 2.18 | 300 | 61 | 300 | 2.997003 | 1 | 43.91743 | 43.91743 | 911
Yamamoto | 2000 | [13] | S20D-6A | 200.3 | 200.3 | 4.35 | 601 | 63.7 | 323 | 3.000499 | 1 | 44.04598 | 44.04598 | 3417
Lam & Williams | 2004 | [48] | S3 | 100.7 | 100.7 | 4.8 | 301 | 20.65347 | 400 | 2.989076 | 1 | 18.97917 | 18.97917 | 1550
Lam & Williams | 2004 | [48] | S4 | 101 | 101 | 9.6 | 300 | 82.83168 | 400 | 2.970297 | 1 | 8.520833 | 8.520833 | 2000
Lam & Williams | 2004 | [48] | S5 | 99.9 | 99.9 | 4.9 | 301 | 20.65347 | 289 | 3.013013 | 1 | 18.38776 | 18.38776 | 800
Lam & Williams | 2004 | [48] | S6 | 99.8 | 99.8 | 4.9 | 300 | 82.83168 | 289 | 3.006012 | 1 | 18.36735 | 18.36735 | 900
Lam & Williams | 2004 | [48] | S7 | 100.1 | 100.1 | 4.2 | 301 | 24.51485 | 333 | 3.006993 | 1 | 21.83333 | 21.83333 | 700
Lam & Williams | 2004 | [48] | S9 | 100 | 100 | 4.1 | 299 | 86.39604 | 333 | 2.99 | 1 | 22.39024 | 22.39024 | 1130
Lam & Williams | 2004 | [48] | S12 | 100 | 100 | 4.1 | 301 | 47.18812 | 333 | 3.01 | 1 | 22.39024 | 22.39024 | 880
Lam & Williams | 2004 | [48] | S14 | 101 | 101 | 9.6 | 302 | 47.18812 | 400 | 2.990099 | 1 | 8.520833 | 8.520833 | 1800
Lam & Williams | 2004 | [48] | S16 | 99.7 | 99.7 | 4.7 | 301 | 47.78218 | 289 | 3.019057 | 1 | 19.21277 | 19.21277 | 1000
Lam & Williams | 2004 | [48] | S18 | 99.9 | 99.9 | 4.1 | 301 | 88.07921 | 333 | 3.013013 | 1 | 22.36585 | 22.36585 | 1130
Han & Yao | 2004 | [14] | sssc-1 flow | 200 | 200 | 3 | 600 | 48.07921 | 303.5 | 3 | 1 | 64.66667 | 64.66667 | 2458
Han & Yao | 2004 | [14] | sssc-2 flow | 200 | 200 | 3 | 601 | 48.07921 | 303.5 | 3.005 | 1 | 64.66667 | 64.66667 | 2594
Han & Yao | 2004 | [14] | ssh-1 hand | 200 | 200 | 3 | 602 | 48.07921 | 303.5 | 3.01 | 1 | 64.66667 | 64.66667 | 2306
Han & Yao | 2004 | [14] | ssh-2 hand | 200 | 200 | 3 | 603 | 48.07921 | 303.5 | 3.015 | 1 | 64.66667 | 64.66667 | 2284
Han & Yao | 2004 | [14] | ssv-1 vib | 200 | 200 | 3 | 604 | 48.07921 | 303.5 | 3.02 | 1 | 64.66667 | 64.66667 | 2550
Han & Yao | 2004 | [14] | ssv-2 vib | 200 | 200 | 3 | 605 | 48.07921 | 303.5 | 3.025 | 1 | 64.66667 | 64.66667 | 2587
Bergmann | 1994 | [52] | RE21 | 260 | 260 | 7.1 | 1000 | 92.4 | 426 | 3.846154 | 1 | 34.61972 | 34.61972 | 7488
Chung et al. | 2001 | [54] | C4-0 | 125 | 125 | 3.2 | 500 | 94 | 443 | 4 | 1 | 37.0625 | 37.0625 | 1598
Chapman & Neogi | 1966 | [24] | DF3 | 114.3 | 114.3 | 9.6266 | 406.4 | 32.12957 | 254.0718 | 3.555556 | 1 | 9.873351 | 9.873351 | 2442.074
Chapman & Neogi | 1966 | [24] | DF4 | 114.8588 | 114.8588 | 4.3942 | 406.4 | 32.12957 | 254.0718 | 3.538257 | 1 | 24.13873 | 24.13873 | 896.7615
Knowles & Park | 1969 | [25] | Column-18 | 76.2 | 76.2 | 3.3528 | 254 | 40.85144 | 324.0536 | 3.333333 | 1 | 20.72727 | 20.72727 | 511.545484
Lin | 1988 | [67] | D7 | 150 | 150 | 0.7 | 480 | 22.555295 | 245.16625 | 3.2 | 1 | 212.2857 | 212.2857 | 557.9984
Lin | 1988 | [67] | D13 | 150 | 200 | 0.7 | 480 | 22.555295 | 245.16625 | 3.2 | 1.333333 | 283.7143 | 283.7143 | 795.3193
Lin | 1988 | [67] | E7 | 150 | 150 | 0.7 | 480 | 33.734876 | 245.16625 | 3.2 | 1 | 212.2857 | 212.2857 | 747.2667
Lin | 1988 | [67] | E15 | 150 | 200 | 1.4 | 480 | 33.734876 | 245.16625 | 3.2 | 1.333333 | 140.8571 | 140.8571 | 1172.875
Shakir-Khalil & Mouli | 1990 | [51] | Stub-1 | 80 | 120 | 5 | 200 | 35.7 | 357.5 | 2.5 | 1.5 | 22 | 22 | 850
Shakir-Khalil & Mouli | 1990 | [51] | Stub-2 | 80 | 120 | 5 | 200 | 38.8 | 341 | 2.5 | 1.5 | 22 | 22 | 900
Shakir-Khalil & Mouli | 1990 | [51] | Stub-3 | 80 | 120 | 5 | 200 | 40.5 | 341 | 2.5 | 1.5 | 22 | 22 | 920
Shakir-Khalil & Mouli | 1990 | [51] | Stub-4 | 80 | 120 | 5 | 200 | 39.1 | 362.6 | 2.5 | 1.5 | 22 | 22 | 950
Shakir-Khalil & Mouli | 1990 | [51] | Stub-5 | 80 | 120 | 5 | 200 | 36 | 362.6 | 2.5 | 1.5 | 22 | 22 | 955
Shakir-Khalil & Mouli | 1990 | [51] | Stub-6a | 100 | 150 | 5 | 100 | 38.5 | 346.7 | 1 | 1.5 | 28 | 28 | 1370
Shakir-Khalil & Mouli | 1990 | [51] | Stub-6b | 100 | 150 | 5 | 200 | 38.5 | 346.7 | 2 | 1.5 | 28 | 28 | 1210
Shakir-Khalil & Mouli | 1990 | [51] | Stub-7a | 100 | 150 | 5 | 100 | 38.3 | 346.7 | 1 | 1.5 | 28 | 28 | 1340
Shakir-Khalil & Mouli | 1990 | [51] | Stub-7b | 100 | 150 | 5 | 200 | 38.3 | 346.7 | 2 | 1.5 | 28 | 28 | 1200
Shakir-Khalil & Mouli | 1990 | [51] | Stub-8a | 100 | 150 | 5 | 100 | 38.7 | 340 | 1 | 1.5 | 28 | 28 | 1300
Shakir-Khalil & Mouli | 1990 | [51] | Stub-8b | 100 | 150 | 5 | 200 | 38.7 | 340 | 2 | 1.5 | 28 | 28 | 1190
Shakir-Khalil & Mouli | 1990 | [51] | Stub-9a | 100 | 150 | 5 | 100 | 39.6 | 340 | 1 | 1.5 | 28 | 28 | 1320
Shakir-Khalil & Mouli | 1990 | [51] | Stub-9b | 100 | 150 | 5 | 200 | 39.6 | 340 | 2 | 1.5 | 28 | 28 | 1200
Sakino et al. | 2004 | [80] | CR4-A-2 | 148 | 148 | 4.38 | 444 | 25.4 | 262 | 3 | 1 | 31.78995 | 31.78995 | 1153
Sakino et al. | 2004 | [80] | CR4-A-4-1 | 148 | 148 | 4.38 | 444 | 40.5 | 262 | 3 | 1 | 31.78995 | 31.78995 | 1414
Sakino et al. | 2004 | [80] | CR4-A-4-2 | 148 | 148 | 4.38 | 444 | 40.5 | 262 | 3 | 1 | 31.78995 | 31.78995 | 1402
Sakino et al. | 2004 | [80] | CR4-A-8 | 148 | 148 | 4.38 | 444 | 77 | 262 | 3 | 1 | 31.78995 | 31.78995 | 2108
Sakino et al. | 2004 | [80] | CR4-C-2 | 215 | 215 | 4.38 | 645 | 25.4 | 262 | 3 | 1 | 47.08676 | 47.08676 | 1777
Sakino et al. | 2004 | [80] | CR4-C-4-1 | 215 | 215 | 4.38 | 645 | 41.1 | 262 | 3 | 1 | 47.08676 | 47.08676 | 2424
Sakino et al. | 2004 | [80] | CR4-C-4-2 | 215 | 215 | 4.38 | 645 | 41.1 | 262 | 3 | 1 | 47.08676 | 47.08676 | 2393
Sakino et al. | 2004 | [80] | CR4-C-8 | 215 | 215 | 4.38 | 645 | 80.3 | 262 | 3 | 1 | 47.08676 | 47.08676 | 3837
Sakino et al. | 2004 | [80] | CR4-D-2 | 323 | 323 | 4.38 | 969 | 25.4 | 262 | 3 | 1 | 71.74429 | 71.74429 | 3367
Sakino et al. | 2004 | [80] | CR4-D-4-1 | 323 | 323 | 4.38 | 969 | 41.1 | 262 | 3 | 1 | 71.74429 | 71.74429 | 4950
Sakino et al. | 2004 | [80] | CR4-D-4-2 | 323 | 323 | 4.38 | 969 | 41.1 | 262 | 3 | 1 | 71.74429 | 71.74429 | 4830
Sakino et al. | 2004 | [80] | CR4-D-8 | 324 | 324 | 4.38 | 972 | 80.3 | 262 | 3 | 1 | 71.9726 | 71.9726 | 7481
Sakino et al. | 2004 | [80] | CR6-A-2 | 144 | 144 | 6.36 | 432 | 25.4 | 618 | 3 | 1 | 20.64151 | 20.64151 | 2572
Sakino et al. | 2004 | [80] | CR6-A-4-1 | 144 | 144 | 6.36 | 432 | 40.5 | 618 | 3 | 1 | 20.64151 | 20.64151 | 2808
Sakino et al. | 2004 | [80] | CR6-A-4-2 | 144 | 144 | 6.36 | 432 | 40.5 | 618 | 3 | 1 | 20.64151 | 20.64151 | 2765
Sakino et al. | 2004 | [80] | CR6-A-8 | 144 | 144 | 6.36 | 432 | 77 | 618 | 3 | 1 | 20.64151 | 20.64151 | 3399
Sakino et al. | 2004 | [80] | CR6-C-2 | 211 | 211 | 6.36 | 633 | 25.4 | 618 | 3 | 1 | 31.1761 | 31.1761 | 3920
Sakino et al. | 2004 | [80] | CR6-C-4-1 | 211 | 211 | 6.36 | 633 | 40.5 | 618 | 3 | 1 | 31.1761 | 31.1761 | 4428
Sakino et al. | 2004 | [80] | CR6-C-4-2 | 211 | 211 | 6.36 | 633 | 40.5 | 618 | 3 | 1 | 31.1761 | 31.1761 | 4484
Sakino et al. | 2004 | [80] | CR6-C-8 | 211 | 211 | 6.36 | 633 | 77 | 618 | 3 | 1 | 31.1761 | 31.1761 | 5758
Sakino et al. | 2004 | [80] | CR6-D-2 | 319 | 319 | 6.36 | 957 | 25.4 | 618 | 3 | 1 | 48.15723 | 48.15723 | 6320
Sakino et al. | 2004 | [80] | CR6-D-4-1 | 319 | 319 | 6.36 | 957 | 41.1 | 618 | 3 | 1 | 48.15723 | 48.15723 | 7780
Sakino et al. | 2004 | [80] | CR6-D-4-2 | 318 | 318 | 6.36 | 954 | 41.1 | 618 | 3 | 1 | 48 | 48 | 7473
Sakino et al. | 2004 | [80] | CR6-D-8 | 319 | 319 | 6.36 | 957 | 85.1 | 618 | 3 | 1 | 48.15723 | 48.15723 | 10357
Sakino et al. | 2004 | [80] | CR8-A-2 | 120 | 120 | 6.47 | 360 | 25.4 | 835 | 3 | 1 | 16.54714 | 16.54714 | 2819
Sakino et al. | 2004 | [80] | CR8-A-4-1 | 120 | 120 | 6.47 | 360 | 40.5 | 835 | 3 | 1 | 16.54714 | 16.54714 | 2957
Sakino et al. | 2004 | [80] | CR8-A-4-2 | 120 | 120 | 6.47 | 360 | 40.5 | 835 | 3 | 1 | 16.54714 | 16.54714 | 2961
Sakino et al. | 2004 | [80] | CR8-A-8 | 119 | 119 | 6.47 | 357 | 77 | 835 | 3 | 1 | 16.39258 | 16.39258 | 3318
Sakino et al. | 2004 | [80] | CR8-C-2 | 175 | 175 | 6.47 | 525 | 25.4 | 835 | 3 | 1 | 25.04791 | 25.04791 | 4210
Sakino et al. | 2004 | [80] | CR8-C-4-1 | 175 | 175 | 6.47 | 525 | 40.5 | 835 | 3 | 1 | 25.04791 | 25.04791 | 4493
Sakino et al. | 2004 | [80] | CR8-C-4-2 | 175 | 175 | 6.47 | 525 | 40.5 | 835 | 3 | 1 | 25.04791 | 25.04791 | 4542
Sakino et al. | 2004 | [80] | CR8-C-8 | 175 | 175 | 6.47 | 525 | 77 | 835 | 3 | 1 | 25.04791 | 25.04791 | 5366
Sakino et al. | 2004 | [80] | CR8-D-2 | 265 | 265 | 6.47 | 795 | 25.4 | 835 | 3 | 1 | 38.95827 | 38.95827 | 6546
Sakino et al. | 2004 | [80] | CR8-D-4-1 | 264 | 264 | 6.47 | 792 | 41.1 | 835 | 3 | 1 | 38.80371 | 38.80371 | 7117
Sakino et al. | 2004 | [80] | CR8-D-4-2 | 265 | 265 | 6.47 | 795 | 41.1 | 835 | 3 | 1 | 38.95827 | 38.95827 | 7172
Sakino et al. | 2004 | [80] | CR8-D-8 | 265 | 265 | 6.47 | 795 | 80.3 | 835 | 3 | 1 | 38.95827 | 38.95827 | 8990
Sakino et al. | 2004 | [80] | CR4-A-4-3 | 210 | 210 | 5.48 | 630 | 39.1 | 294 | 3 | 1 | 36.32117 | 36.32117 | 3183
Sakino et al. | 2004 | [80] | CR4-A-9 | 211 | 211 | 5.48 | 633 | 91.1 | 294 | 3 | 1 | 36.50365 | 36.50365 | 4773
Sakino et al. | 2004 | [80] | CR4-C-4-3 | 210 | 210 | 4.5 | 630 | 39.1 | 277 | 3 | 1 | 44.66667 | 44.66667 | 2713
Sakino et al. | 2004 | [80] | CR4-C-9 | 211 | 211 | 4.5 | 633 | 91.1 | 277 | 3 | 1 | 44.88889 | 44.88889 | 4371
Sakino et al. | 2004 | [80] | CR6-A-4-3 | 211 | 211 | 8.83 | 633 | 39.1 | 536 | 3 | 1 | 21.89581 | 21.89581 | 5898
Sakino et al. | 2004 | [80] | CR6-A-9 | 211 | 211 | 8.83 | 633 | 91.1 | 536 | 3 | 1 | 21.89581 | 21.89581 | 7008
Sakino et al. | 2004 | [80] | CR6-C-4-3 | 204 | 204 | 5.95 | 612 | 39.1 | 540 | 3 | 1 | 32.28571 | 32.28571 | 4026
Sakino et al. | 2004 | [80] | CR6-C-9 | 204 | 204 | 5.95 | 612 | 91.1 | 540 | 3 | 1 | 32.28571 | 32.28571 | 5303
Sakino et al. | 2004 | [80] | CR8-A-4-3 | 180 | 180 | 9.45 | 540 | 39.1 | 825 | 3 | 1 | 17.04762 | 17.04762 | 6803
Sakino et al. | 2004 | [80] | CR8-A-9 | 180 | 180 | 9.45 | 540 | 91.1 | 825 | 3 | 1 | 17.04762 | 17.04762 | 7402
Sakino et al. | 2004 | [80] | CR8-C-4-3 | 180 | 180 | 6.6 | 540 | 39.1 | 824 | 3 | 1 | 25.27273 | 25.27273 | 5028
Sakino et al. | 2004 | [80] | CR8-C-9 | 180 | 180 | 6.6 | 540 | 91.1 | 824 | 3 | 1 | 25.27273 | 25.27273 | 5873
Yu et al. | 2008 | [81] | S30-1 | 100 | 100 | 1.9 | 300 | 110.5545 | 404 | 3 | 1 | 50.63158 | 50.63158 | 1209
Yu et al. | 2008 | [81] | S30-2 | 100 | 100 | 1.9 | 300 | 110.5545 | 404 | 3 | 1 | 50.63158 | 50.63158 | 1220
Yu et al. | 2008 | [81] | S30-3 | 100 | 100 | 1.9 | 300 | 110.5545 | 404 | 3 | 1 | 50.63158 | 50.63158 | 1190
Yu et al. | 2008 | [81] | S30-4 | 100 | 100 | 1.9 | 300 | 110.5545 | 404 | 3 | 1 | 50.63158 | 50.63158 | 1220
Ding et al. | 2014 | [100] | SST1-A | 249.6 | 249.6 | 3.7 | 750 | 30.15842 | 324.3 | 3.004808 | 1 | 65.45946 | 65.45946 | 3131
Ding et al. | 2014 | [100] | SST1-B | 251 | 251 | 3.75 | 750 | 30.15842 | 324.3 | 2.988048 | 1 | 64.93333 | 64.93333 | 2832
Ding et al. | 2014 | [100] | SST1-C | 251.1 | 251.1 | 3.73 | 750 | 30.15842 | 324.3 | 2.986858 | 1 | 65.31903 | 65.31903 | 2677
Aslani et al. | 2015 | [101] | SC1B | 70 | 70 | 5 | 210 | 21 | 701 | 3 | 1 | 12 | 12 | 1367
Aslani et al. | 2015 | [101] | SC2B | 100 | 100 | 5 | 300 | 21 | 701 | 3 | 1 | 18 | 18 | 1934
Aslani et al. | 2015 | [101] | SC3B | 125 | 125 | 5 | 375 | 21 | 701 | 3 | 1 | 23 | 23 | 2348
Aslani et al. | 2015 | [101] | SC4B | 150 | 150 | 5 | 450 | 21 | 701 | 3 | 1 | 28 | 28 | 2828
Aslani et al. | 2015 | [101] | HSSC1 | 110 | 110 | 5 | 330 | 54.5 | 701 | 3 | 1 | 20 | 20 | 2203
Aslani et al. | 2015 | [101] | HSSC2 | 110 | 110 | 5 | 330 | 54.5 | 701 | 3 | 1 | 20 | 20 | 2234
Aslani et al. | 2015 | [101] | HSSC3 | 140 | 140 | 5 | 420 | 54.5 | 701 | 3 | 1 | 26 | 26 | 2942
Aslani et al. | 2015 | [101] | HSSC4 | 140 | 140 | 5 | 420 | 54.5 | 701 | 3 | 1 | 26 | 26 | 2840
Aslani et al. | 2015 | [101] | HSSC5 | 170 | 170 | 5 | 510 | 54.5 | 701 | 3 | 1 | 32 | 32 | 3118
Aslani et al. | 2015 | [101] | HSSC6 | 170 | 170 | 5 | 510 | 54.5 | 701 | 3 | 1 | 32 | 32 | 3243
Aslani et al. | 2015 | [101] | HSSC7 | 180 | 180 | 5 | 570 | 54.5 | 701 | 3.166667 | 1 | 34 | 34 | 3882
Aslani et al. | 2015 | [101] | HSSC8 | 180 | 180 | 5 | 570 | 54.5 | 701 | 3.166667 | 1 | 34 | 34 | 3856
Du et al. | 2016 | [102] | CSC50SC3 | 102 | 203 | 8.275 | 603 | 44.91089 | 488.38 | 5.911765 | 1.990196 | 22.53172 | 22.53172 | 3230
Du et al. | 2016 | [102] | CSC40SC2 | 101 | 203 | 8.275 | 607 | 32.93069 | 488.38 | 6.009901 | 2.009901 | 22.53172 | 22.53172 | 3090
Du et al. | 2016 | [102] | CSC40SD8 | 150 | 150 | 8.275 | 453 | 32.93069 | 488.38 | 3.02 | 1 | 16.12689 | 16.12689 | 3500
Du et al. | 2016 | [102] | CSC50SD9 | 150 | 152 | 8.275 | 451 | 44.91089 | 488.38 | 3.006667 | 1.013333 | 16.36858 | 16.36858 | 3575
Du et al. | 2016b | [103] | HS1C40SA1 | 100 | 120 | 5.7 | 361 | 32.93069 | 514.53 | 3.61 | 1.2 | 19.05263 | 19.05263 | 1960
Du et al. | 2016b | [103] | HS1C50SA4 | 100 | 120 | 5.7 | 360 | 44.91089 | 514.53 | 3.6 | 1.2 | 19.05263 | 19.05263 | 2100
Du et al. | 2016b | [103] | HS2C40SA61 | 103 | 121 | 7.69 | 363 | 32.93069 | 423.2 | 3.524272 | 1.174757 | 13.73472 | 13.73472 | 2545
Du et al. | 2016b | [103] | HS2C50SA64 | 101 | 120 | 7.69 | 358 | 44.91089 | 423.2 | 3.544554 | 1.188119 | 13.60468 | 13.60468 | 2730
Khan et al. | 2017b | [108] | CB15-SH(A) | 83.86 | 83.86 | 4.91 | 285 | 100 | 762 | 3.398521 | 1 | 15.07943 | 15.07943 | 1636
Khan et al. | 2017b | [108] | CB15-SH(B) | 82.63 | 82.63 | 4.88 | 285 | 100 | 762 | 3.44911 | 1 | 14.93238 | 14.93238 | 1755
Khan et al. | 2017b | [108] | CB20-SH(A) | 109.38 | 109.38 | 4.91 | 360 | 100 | 762 | 3.291278 | 1 | 20.27699 | 20.27699 | 2520
Khan et al. | 2017b | [108] | CB20-SH(B) | 109.06 | 109.06 | 4.93 | 360 | 100 | 762 | 3.300935 | 1 | 20.1217 | 20.1217 | 2632
Khan et al. | 2017b | [108] | CB25-SH(A) | 134.29 | 134.29 | 4.93 | 435 | 100 | 762 | 3.239258 | 1 | 25.23935 | 25.23935 | 3023
Khan et al. | 2017b | [108] | CB25-SH(B) | 134.82 | 134.82 | 4.94 | 435 | 100 | 762 | 3.226524 | 1 | 25.2915 | 25.2915 | 2962
Khan et al. | 2017b | [108] | CB30-SH(A) | 159.83 | 159.83 | 4.92 | 510 | 100 | 762 | 3.19089 | 1 | 30.48577 | 30.48577 | 4115
Khan et al. | 2017b | [108] | CB30-SH(B) | 159.71 | 159.71 | 4.92 | 510 | 100 | 762 | 3.193288 | 1 | 30.46138 | 30.46138 | 3968
Khan et al. | 2017b | [108] | CB40-SH(A) | 208.85 | 208.85 | 4.92 | 660 | 113 | 762 | 3.160163 | 1 | 40.44919 | 40.44919 | 5184
Khan et al. | 2017b | [108] | CB40-SH(B) | 208.55 | 208.55 | 4.92 | 660 | 113 | 762 | 3.164709 | 1 | 40.38821 | 40.38821 | 5604
Uy | 1997 | [120] | NS1 [C] | 186 | 186 | 3 | 540 | 32 | 300 | 2.903226 | 1 | 60 | 60 | 1555
Uy | 1997 | [120] | HS1 [C] | 126 | 126 | 3 | 360 | 50 | 300 | 2.857143 | 1 | 40 | 40 | 1114
Mursi and Uy | 2004 | [132] | SH-C110 | 120 | 120 | 5 | 430 | 20.34 | 761 | 3.583333 | 1 | 22 | 22 | 1835
Mursi and Uy | 2004 | [132] | SH-C160 | 170 | 170 | 5 | 580 | 20.34 | 761 | 3.411765 | 1 | 32 | 32 | 2831
Mursi and Uy | 2004 | [132] | SH-C210 | 220 | 220 | 5 | 730 | 20.34 | 761 | 3.318182 | 1 | 42 | 42 | 3609
Mursi and Uy | 2004 | [132] | SH-C260 | 270 | 270 | 5 | 880 | 20.34 | 761 | 3.259259 | 1 | 52 | 52 | 3950
Vrcelj and Uy | 2002 | [135] | HSC1 | 65 | 65 | 3 | 250 | 79 | 350 | 3.846154 | 1 | 19.66667 | 19.66667 | 502
Vrcelj and Uy | 2002 | [135] | HSC2 | 75 | 75 | 3 | 250 | 79 | 370 | 3.333333 | 1 | 23 | 23 | 684
Vrcelj and Uy | 2002 | [135] | MSC1 | 75 | 65 | 3 | 250 | 52 | 370 | 3.333333 | 0.8666667 | 19.66667 | 19.66667 | 568
Vrcelj and Uy | 2002 | [135] | MSC2 | 65 | 75 | 3 | 250 | 52 | 350 | 3.846154 | 1.153846 | 23 | 23 | 434
Xiong et al. | 2017 | [136] | S1 | 150 | 150 | 8 | 450 | 145.764 | 779 | 3 | 1 | 16.75 | 16.75 | 6536
Xiong et al. | 2017 | [136] | S2 | 150 | 150 | 8 | 450 | 150.566 | 779 | 3 | 1 | 16.75 | 16.75 | 6715
Xiong et al. | 2017 | [136] | S3 | 150 | 150 | 8 | 450 | 140.57 | 779 | 3 | 1 | 16.75 | 16.75 | 6616
Xiong et al. | 2017 | [136] | S4 | 150 | 150 | 8 | 450 | 157.328 | 779 | 3 | 1 | 16.75 | 16.75 | 7276
Xiong et al. | 2017 | [136] | S5 | 150 | 150 | 8 | 450 | 141.55 | 779 | 3 | 1 | 16.75 | 16.75 | 6974
Xiong et al. | 2017 | [136] | S6 | 150 | 150 | 12 | 450 | 145.764 | 756 | 3 | 1 | 10.5 | 10.5 | 8585
Xiong et al. | 2017 | [136] | S7 | 150 | 150 | 12 | 450 | 150.566 | 756 | 3 | 1 | 10.5 | 10.5 | 8452
Xiong et al. | 2017 | [136] | S8 | 150 | 150 | 12 | 450 | 140.57 | 756 | 3 | 1 | 10.5 | 10.5 | 8687
Xiong et al. | 2017 | [136] | S9 | 150 | 150 | 12 | 450 | 157.328 | 756 | 3 | 1 | 10.5 | 10.5 | 8730
Xiong et al. | 2017 | [136] | S10 | 150 | 150 | 12 | 450 | 141.55 | 756 | 3 | 1 | 10.5 | 10.5 | 8912
Xiong et al. | 2017 | [136] | S11 | 150 | 150 | 12.5 | 450 | 145.764 | 446 | 3 | 1 | 10 | 10 | 5953
Xiong et al. | 2017 | [136] | S12 | 150 | 150 | 12.5 | 450 | 150.566 | 446 | 3 | 1 | 10 | 10 | 5911
Xiong et al. | 2017 | [136] | S13 | 150 | 150 | 12.5 | 450 | 140.57 | 446 | 3 | 1 | 10 | 10 | 6039
Xiong et al. | 2017 | [136] | S14 | 150 | 150 | 12.5 | 450 | 157.328 | 446 | 3 | 1 | 10 | 10 | 6409
Xiong et al. | 2017 | [136] | S15 | 150 | 150 | 12.5 | 450 | 141.55 | 446 | 3 | 1 | 10 | 10 | 6285
Zhu et al | 2017 | [140] | Pa-6-1 | 197 | 197 | 6.4 | 600 | 16.47525 | 437.88 | 3.045685 | 1 | 28.78125 | 28.78125 | 2730
Zhu et al | 2017 | [140] | Pa-6-2 | 198.5 | 198.5 | 6.1 | 600 | 15.71287 | 437.88 | 3.02267 | 1 | 30.54098 | 30.54098 | 3010
Zhu et al | 2017 | [140] | Pa-6-3 | 200.5 | 200.5 | 6.3 | 600 | 14.38614 | 437.88 | 2.992519 | 1 | 29.8254 | 29.8254 | 2830
Zhu et al | 2017 | [140] | Pa-10-1 | 201 | 201 | 10.3 | 600 | 16.47525 | 381.68 | 2.985075 | 1 | 17.51456 | 17.51456 | 3980
Zhu et al | 2017 | [140] | Pa-10-2 | 201 | 201 | 10 | 600 | 15.71287 | 381.68 | 2.985075 | 1 | 18.1 | 18.1 | 3920
Zhu et al | 2017 | [140] | Pa-10-3 | 199.5 | 199.5 | 10.1 | 600 | 14.38614 | 381.68 | 3.007519 | 1 | 17.75248 | 17.75248 | 3900
Liew et al. | 2016 | [143] | S3-1-1 | 150 | 150 | 8 | 450 | 145.764 | 779 | 3 | 1 | 16.75 | 16.75 | 6536
Liew et al. | 2016 | [143] | S3-1-2 | 150 | 150 | 8 | 450 | 150.566 | 779 | 3 | 1 | 16.75 | 16.75 | 6715
Liew et al. | 2016 | [143] | S3-1-3 | 150 | 150 | 8 | 450 | 140.57 | 779 | 3 | 1 | 16.75 | 16.75 | 6616
Liew et al. | 2016 | [143] | S3-1-4 | 150 | 150 | 8 | 450 | 157.328 | 779 | 3 | 1 | 16.75 | 16.75 | 7276
Liew et al. | 2016 | [143] | S3-1-5 | 150 | 150 | 8 | 450 | 141.55 | 779 | 3 | 1 | 16.75 | 16.75 | 6974
Liew et al. | 2016 | [143] | S3-2-1 | 150 | 150 | 12 | 450 | 145.764 | 756 | 3 | 1 | 10.5 | 10.5 | 8585
Liew et al. | 2016 | [143] | S3-2-2 | 150 | 150 | 12 | 450 | 150.566 | 756 | 3 | 1 | 10.5 | 10.5 | 8452
Liew et al. | 2016 | [143] | S3-2-3 | 150 | 150 | 12 | 450 | 140.57 | 756 | 3 | 1 | 10.5 | 10.5 | 8687
Liew et al. | 2016 | [143] | S3-2-4 | 150 | 150 | 12 | 450 | 157.328 | 756 | 3 | 1 | 10.5 | 10.5 | 8730
Liew et al. | 2016 | [143] | S3-2-5 | 150 | 150 | 12 | 450 | 141.55 | 756 | 3 | 1 | 10.5 | 10.5 | 8912
Liew et al. | 2016 | [143] | S3-3-1 | 150 | 150 | 12.5 | 450 | 145.764 | 446 | 3 | 1 | 10 | 10 | 5953
Liew et al. | 2016 | [143] | S3-3-2 | 150 | 150 | 12.5 | 450 | 150.566 | 446 | 3 | 1 | 10 | 10 | 5911
Liew et al. | 2016 | [143] | S3-3-3 | 150 | 150 | 12.5 | 450 | 140.57 | 446 | 3 | 1 | 10 | 10 | 6039
Liew et al. | 2016 | [143] | S3-3-4 | 150 | 150 | 12.5 | 450 | 157.328 | 446 | 3 | 1 | 10 | 10 | 6409
Liew et al. | 2016 | [143] | S3-3-5 | 150 | 150 | 12.5 | 450 | 141.55 | 446 | 3 | 1 | 10 | 10 | 6285
Chen et al. | 2018 | [146] | SS1-1 | 100.4 | 100.4 | 2.07 | 300 | 59 | 348.7 | 2.988048 | 1 | 46.50242 | 46.50242 | 987
Chen et al. | 2018 | [146] | SS1-2 | 100.4 | 100.4 | 2.03 | 300 | 113.2 | 348.7 | 2.988048 | 1 | 47.45813 | 47.45813 | 1406
Chen et al. | 2018 | [146] | SS1-3 | 100.4 | 100.4 | 2.05 | 300 | 130.8 | 348.7 | 2.988048 | 1 | 46.97561 | 46.97561 | 1575
Chen et al. | 2018 | [146] | SS2-1 | 100.4 | 100.4 | 3.79 | 300 | 59 | 306.7 | 2.988048 | 1 | 24.49077 | 24.49077 | 1138
Chen et al. | 2018 | [146] | SS2-2 | 100.3 | 100.3 | 3.83 | 300 | 113.2 | 306.7 | 2.991027 | 1 | 24.18799 | 24.18799 | 1544
Chen et al. | 2018 | [146] | SS2-3 | 100.4 | 100.4 | 3.79 | 300 | 130.8 | 306.7 | 2.988048 | 1 | 24.49077 | 24.49077 | 1676
Chen et al. | 2018 | [146] | SS3-1 | 100.7 | 100.7 | 7.6 | 300 | 59 | 371.6 | 2.979146 | 1 | 11.25 | 11.25 | 1647
Chen et al. | 2018 | [146] | SS3-2 | 100.7 | 100.7 | 7.59 | 300 | 113.2 | 371.6 | 2.979146 | 1 | 11.26746 | 11.26746 | 1976
Chen et al. | 2018 | [146] | SS3-3 | 100.7 | 100.7 | 7.63 | 300 | 130.8 | 371.6 | 2.979146 | 1 | 11.1979 | 11.1979 | 2051
Ibanez et al. | 2018 | [147] | S125x125x4_30 | 125 | 125 | 4 | 300 | 46.67 | 342.59 | 2.4 | 1 | 29.25 | 29.25 | 1159.2
Ibanez et al. | 2018 | [147] | S125x125x4_90 | 125 | 125 | 4 | 300 | 94.33 | 342.59 | 2.4 | 1 | 29.25 | 29.25 | 1882.5
Ibanez et al. | 2018 | [147] | R150x100x4_30 | 100 | 150 | 4 | 300 | 40.41 | 270.84 | 3 | 1.5 | 35.5 | 35.5 | 912
Ibanez et al. | 2018 | [147] | R150x100x4_90 | 100 | 150 | 4 | 300 | 90.58 | 270.84 | 3 | 1.5 | 35.5 | 35.5 | 1188.5
Ibanez et al. | 2018 | [147] | S125x125x3_30 | 125 | 125 | 3 | 300 | 46.67 | 296.06 | 2.4 | 1 | 39.66667 | 39.66667 | 824.5
Ibanez et al. | 2018 | [147] | S125x125x3_90 | 125 | 125 | 3 | 300 | 94.31 | 296.06 | 2.4 | 1 | 39.66667 | 39.66667 | 1441.2
Zhu and Chan | 2018 | [149] | 30S-1 | 200 | 200 | 6 | 695 | 38 | 485 | 3.475 | 1 | 31.33333 | 31.33333 | 3488
Zhu and Chan | 2018 | [149] | 30S-2 | 200 | 200 | 6 | 695 | 38 | 485 | 3.475 | 1 | 31.33333 | 31.33333 | 3452
Zhu and Chan | 2018 | [149] | 50S-1 | 200 | 200 | 6 | 695 | 80.5 | 485 | 3.475 | 1 | 31.33333 | 31.33333 | 4921
Zhu and Chan | 2018 | [149] | 50S-2 | 200 | 200 | 6 | 695 | 80.5 | 485 | 3.475 | 1 | 31.33333 | 31.33333 | 4973
Zhu and Chan | 2018 | [149] | 80S-1 | 200 | 200 | 6 | 695 | 112.1 | 485 | 3.475 | 1 | 31.33333 | 31.33333 | 6060
Zhu and Chan | 2018 | [149] | 80S-2 | 200 | 200 | 6 | 695 | 112.1 | 485 | 3.475 | 1 | 31.33333 | 31.33333 | 6298
Zhu and Chan | 2018 | [149] | 80S-3 | 200 | 200 | 6 | 695 | 112.1 | 485 | 3.475 | 1 | 31.33333 | 31.33333 | 6218
Uy | 1998 | [150] | LB1 | 126 | 126 | 3 | 300 | 40 | 300 | 2.380952 | 1 | 40 | 40 | 950
Uy | 1998 | [150] | LB3 | 156 | 156 | 3 | 300 | 50 | 300 | 1.923077 | 1 | 50 | 50 | 1300
Uy | 1998 | [150] | LB5 | 186 | 186 | 3 | 300 | 32 | 300 | 1.612903 | 1 | 60 | 60 | 1200
Uy | 1998 | [150] | LB7 | 246 | 246 | 3 | 300 | 38 | 300 | 1.219512 | 1 | 80 | 80 | 2200
Uy | 1998 | [150] | LB9 | 306 | 306 | 3 | 300 | 38 | 300 | 0.9803922 | 1 | 100 | 100 | 2519
Uy | 2000 | [151] | HS1 | 126 | 126 | 3 | 360 | 50 | 300 | 2.857143 | 1 | 40 | 40 | 1114
Uy | 2000 | [151] | HS7 | 156 | 156 | 3 | 450 | 50 | 300 | 2.884615 | 1 | 50 | 50 | 1708
Uy | 2000 | [151] | NS1 | 186 | 186 | 3 | 540 | 32 | 300 | 2.903226 | 1 | 60 | 60 | 1555
Uy | 2000 | [151] | NS7 | 246 | 246 | 3 | 720 | 38 | 300 | 2.926829 | 1 | 80 | 80 | 3095
Uy | 2000 | [151] | NS13 | 306 | 306 | 3 | 900 | 38 | 300 | 2.941176 | 1 | 100 | 100 | 4000
Uy | 2000 | [151] | NS14 | 306 | 306 | 3 | 900 | 38 | 300 | 2.941176 | 1 | 100 | 100 | 4253
Uy | 2000 | [151] | NS15 | 306 | 306 | 3 | 900 | 38 | 300 | 2.941176 | 1 | 100 | 100 | 4495
Uy | 2000 | [151] | NS16 | 306 | 306 | 3 | 900 | 38 | 300 | 2.941176 | 1 | 100 | 100 | 4581
Tao et al. | 2009 | [152] | UNC-L | 250 | 250 | 2.5 | 750 | 15.40594 | 338 | 3 | 1 | 98 | 98 | 1993
Tao et al. | 2009 | [152] | UFRC-L | 250 | 250 | 2.5 | 750 | 15.40594 | 338 | 3 | 1 | 98 | 98 | 2020
Tao et al. | 2009 | [152] | UNC-H | 250 | 250 | 2.5 | 750 | 40.45545 | 338 | 3 | 1 | 98 | 98 | 3190
Tao et al. | 2009 | [152] | UFRC-H | 250 | 250 | 2.5 | 750 | 40.85149 | 338 | 3 | 1 | 98 | 98 | 3150
Tao et al. | 2008 | [156] | UNC25a | 250 | 250 | 2.5 | 750 | 56.49505 | 342 | 3 | 1 | 98 | 98 | 4080
Tao et al. | 2008 | [156] | UNC25b | 250 | 250 | 2.5 | 750 | 56.49505 | 342 | 3 | 1 | 98 | 98 | 4040
Tao et al. | 2008 | [156] | UNC19a | 190 | 190 | 2.5 | 570 | 56.49505 | 342 | 3 | 1 | 74 | 74 | 2480
Tao et al. | 2008 | [156] | UNC19b | 190 | 190 | 2.5 | 570 | 56.49505 | 342 | 3 | 1 | 74 | 74 | 2430
Tao et al. | 2008 | [156] | UNC25c | 250 | 250 | 2.5 | 750 | 47.88119 | 270 | 3 | 1 | 98 | 98 | 3495
Tao et al. | 2008 | [156] | UNC19c | 190 | 190 | 2.5 | 570 | 47.88119 | 270 | 3 | 1 | 74 | 74 | 2140
Tao et al. | 2005 | [158] | UCFT25 | 249 | 250.4 | 2.5 | 750 | 50.1 | 234.3 | 3.012048 | 1.005622 | 98.16 | 98.16 | 3409
Tao et al. | 2005 | [158] | UCFT13 | 128.2 | 129.1 | 2.5 | 390 | 54.8 | 234.3 | 3.042122 | 1.00702 | 49.64 | 49.64 | 1150
Chen and Jin | 2010 | [162] | S-150-2.0A | 150.3 | 149.9 | 1.98 | 399.5 | 45.60396 | 413 | 2.658017 | 0.9973387 | 73.70707 | 73.70707 | 2046
Chen and Jin | 2010 | [162] | S-150-2.0B | 150.1 | 149.8 | 2 | 400.1 | 45.60396 | 413 | 2.665556 | 0.9980013 | 72.9 | 72.9 | 2200
Chen and Jin | 2010 | [162] | S-150-3.0A | 150.2 | 150.2 | 2.98 | 401 | 45.60396 | 392 | 2.669774 | 1 | 48.40268 | 48.40268 | 2360
Chen and Jin | 2010 | [162] | S-150-3.0B | 150.4 | 150 | 3 | 400.6 | 45.60396 | 392 | 2.663564 | 0.9973404 | 48 | 48 | 2300
Chen and Jin | 2010 | [162] | R-200-100-2.0 | 200.3 | 100.5 | 1.98 | 400 | 45.60396 | 413 | 1.997004 | 0.5017474 | 48.75758 | 48.75758 | 1980
Chen and Jin | 2010 | [162] | R-200-100-3.0 | 200.5 | 100.5 | 2.97 | 402 | 45.60396 | 392 | 2.004988 | 0.5012469 | 31.83838 | 31.83838 | 2160
Lee et al. | 2012 | [163] | G300F10-9 | 300 | 300 | 6 | 1050 | 10 | 414 | 3.5 | 1 | 48 | 48 | 3428
Lee et al. | 2012 | [163] | G400F10-10 | 400 | 400 | 6 | 1400 | 10 | 414 | 3.5 | 1 | 64.66667 | 64.66667 | 4452
Lee et al. | 2012 | [163] | G300F10-14 | 300 | 300 | 6 | 1050 | 40 | 369 | 3.5 | 1 | 48 | 48 | 6298
Lee et al. | 2012 | [163] | G400F10-15 | 400 | 400 | 6 | 1400 | 40 | 369 | 3.5 | 1 | 64.66667 | 64.66667 | 8802
Matsui et al. | 1995 | [5] | R4-0 | 149.8 | 149.8 | 4.27 | 600 | 31.9 | 412 | 4.00534 | 1 | 33.08197 | 33.08197 | 1598
Han | 2002 | [109] | rc1-1 | 100 | 100 | 2.86 | 300 | 48.87129 | 228 | 3 | 1 | 32.96503 | 32.96503 | 760
Han | 2002 | [109] | rc1-2 | 100 | 100 | 2.86 | 300 | 48.87129 | 228 | 3 | 1 | 32.96503 | 32.96503 | 800
Han | 2002 | [109] | rc2-1 | 120 | 120 | 2.86 | 360 | 48.87129 | 228 | 3 | 1 | 39.95804 | 39.95804 | 992
Han | 2002 | [109] | rc2-2 | 120 | 120 | 2.86 | 360 | 48.87129 | 228 | 3 | 1 | 39.95804 | 39.95804 | 1050
Han | 2002 | [109] | rc3-1 | 110 | 100 | 2.86 | 330 | 48.87129 | 228 | 3 | 0.9090909 | 32.96503 | 32.96503 | 844
Han | 2002 | [109] | rc3-2 | 110 | 100 | 2.86 | 330 | 48.87129 | 228 | 3 | 0.9090909 | 32.96503 | 32.96503 | 860
Han | 2002 | [109] | rc4-1 | 150 | 135 | 2.86 | 450 | 48.87129 | 228 | 3 | 0.9 | 45.2028 | 45.2028 | 1420
Han | 2002 | [109] | rc4-2 | 150 | 135 | 2.86 | 450 | 48.87129 | 228 | 3 | 0.9 | 45.2028 | 45.2028 | 1340
Han | 2002 | [109] | rc5-1 | 90 | 70 | 2.86 | 270 | 48.87129 | 228 | 3 | 0.7777778 | 22.47552 | 22.47552 | 554
Han | 2002 | [109] | rc5-2 | 90 | 70 | 2.86 | 270 | 48.87129 | 228 | 3 | 0.7777778 | 22.47552 | 22.47552 | 576
Han | 2002 | [109] | rc6-1 | 100 | 75 | 2.86 | 300 | 48.87129 | 228 | 3 | 0.75 | 24.22378 | 24.22378 | 640
Han | 2002 | [109] | rc6-2 | 100 | 75 | 2.86 | 300 | 48.87129 | 228 | 3 | 0.75 | 24.22378 | 24.22378 | 672
Han | 2002 | [109] | rc7-1 | 120 | 90 | 2.86 | 360 | 48.87129 | 228 | 3 | 0.75 | 29.46853 | 29.46853 | 800
Han | 2002 | [109] | rc7-2 | 120 | 90 | 2.86 | 360 | 48.87129 | 228 | 3 | 0.75 | 29.46853 | 29.46853 | 760
Han | 2002 | [109] | rc8-1 | 140 | 105 | 2.86 | 420 | 48.87129 | 228 | 3 | 0.75 | 34.71329 | 34.71329 | 1044
Han | 2002 | [109] | rc8-2 | 140 | 105 | 2.86 | 420 | 48.87129 | 228 | 3 | 0.75 | 34.71329 | 34.71329 | 1086
Han | 2002 | [109] | rc9-1 | 150 | 115 | 2.86 | 450 | 48.87129 | 228 | 3 | 0.7666667 | 38.20979 | 38.20979 | 1251
Han | 2002 | [109] | rc9-2 | 150 | 115 | 2.86 | 450 | 48.87129 | 228 | 3 | 0.7666667 | 38.20979 | 38.20979 | 1218
Han | 2002 | [109] | rc10-1 | 160 | 120 | 7.6 | 480 | 48.87129 | 194 | 3 | 0.75 | 13.78947 | 13.78947 | 1820
Han | 2002 | [109] | rc10-2 | 160 | 120 | 7.6 | 480 | 48.87129 | 194 | 3 | 0.75 | 13.78947 | 13.78947 | 1770
Han | 2002 | [109] | rc11-1 | 130 | 85 | 2.86 | 390 | 48.87129 | 228 | 3 | 0.6538462 | 27.72028 | 27.72028 | 760
Han | 2002 | [109] | rc11-2 | 130 | 85 | 2.86 | 390 | 48.87129 | 228 | 3 | 0.6538462 | 27.72028 | 27.72028 | 820
Han | 2002 | [109] | rc12-1 | 140 | 80 | 2.86 | 420 | 48.87129 | 228 | 3 | 0.5714286 | 25.97203 | 25.97203 | 880
Han | 2002 | [109] | rc12-2 | 140 | 80 | 2.86 | 420 | 48.87129 | 228 | 3 | 0.5714286 | 25.97203 | 25.97203 | 740
Liu & Gho | 2005 | [36] | 1A10-1 | 100 | 150 | 4 | 450 | 55 | 495 | 4.5 | 1.5 | 35.5 | 35.5 | 1815
Liu & Gho | 2005 | [36] | 1A10-2 | 100 | 150 | 4 | 450 | 55 | 495 | 4.5 | 1.5 | 35.5 | 35.5 | 1763
Liu & Gho | 2005 | [36] | 1A13-1 | 110 | 160 | 4 | 480 | 55 | 495 | 4.363636 | 1.454545 | 38 | 38 | 1947
Liu & Gho | 2005 | [36] | 1A13-2 | 110 | 160 | 4 | 480 | 55 | 495 | 4.363636 | 1.454545 | 38 | 38 | 1912
Liu Dalin | 2005 | [127] | R1-1 | 120 | 120 | 4 | 360 | 60 | 495 | 3 | 1 | 28 | 28 | 1701
Liu Dalin | 2005 | [127] | R1-2 | 120 | 120 | 4 | 360 | 60 | 495 | 3 | 1 | 28 | 28 | 1657
Liu Dalin | 2005 | [127] | R2-1 | 100 | 150 | 4 | 450 | 60 | 495 | 4.5 | 1.5 | 35.5 | 35.5 | 1735
Liu Dalin | 2005 | [127] | R2-2 | 100 | 150 | 4 | 450 | 60 | 495 | 4.5 | 1.5 | 35.5 | 35.5 | 1778
Liu Dalin | 2005 | [127] | R3-1 | 90 | 180 | 4 | 540 | 60 | 495 | 6 | 2 | 43 | 43 | 1773
Liu Dalin | 2005 | [127] | R3-2 | 90 | 180 | 4 | 540 | 60 | 495 | 6 | 2 | 43 | 43 | 1795
Liu Dalin | 2005 | [127] | R4-1 | 130 | 130 | 4 | 390 | 60 | 495 | 3 | 1 | 30.5 | 30.5 | 2020
Liu Dalin | 2005 | [127] | R4-2 | 130 | 130 | 4 | 390 | 60 | 495 | 3 | 1 | 30.5 | 30.5 | 2018
Liu Dalin | 2005 | [127] | R5-1 | 110 | 160 | 4 | 480 | 60 | 495 | 4.363636 | 1.454545 | 38 | 38 | 1982
Liu Dalin | 2005 | [127] | R5-2 | 110 | 160 | 4 | 480 | 60 | 495 | 4.363636 | 1.454545 | 38 | 38 | 1923
Liu Dalin | 2005 | [127] | R6-1 | 100 | 190 | 4 | 570 | 60 | 495 | 5.7 | 1.9 | 45.5 | 45.5 | 2049
Liu Dalin | 2005 | [127] | R6-2 | 100 | 190 | 4 | 570 | 60 | 495 | 5.7 | 1.9 | 45.5 | 45.5 | 2124
Liu Dalin | 2005 | [127] | R7-1 | 106 | 106 | 4 | 320 | 89 | 495 | 3.018868 | 1 | 24.5 | 24.5 | 1749
Liu Dalin | 2005 | [127] | R7-2 | 106 | 106 | 4 | 320 | 89 | 495 | 3.018868 | 1 | 24.5 | 24.5 | 1824
Liu Dalin | 2005 | [127] | R8-1 | 90 | 130 | 4 | 390 | 89 | 495 | 4.333333 | 1.444444 | 30.5 | 30.5 | 1752
Liu Dalin | 2005 | [127] | R8-2 | 90 | 130 | 4 | 390 | 89 | 495 | 4.333333 | 1.444444 | 30.5 | 30.5 | 1806
Liu Dalin | 2005 | [127] | R9-1 | 80 | 160 | 4 | 480 | 89 | 495 | 6 | 2 | 38 | 38 | 1878
Liu Dalin | 2005 | [127] | R9-2 | 80 | 160 | 4 | 480 | 89 | 495 | 6 | 2 | 38 | 38 | 1858
Liu Dalin | 2005 | [127] | R10-1 | 140 | 140 | 4 | 420 | 89 | 495 | 3 | 1 | 33 | 33 | 2752
Liu Dalin | 2005 | [127] | R10-2 | 140 | 140 | 4 | 420 | 89 | 495 | 3 | 1 | 33 | 33 | 2828
Liu Dalin | 2005 | [127] | R11-1 | 125 | 160 | 4 | 480 | 89 | 495 | 3.84 | 1.28 | 38 | 38 | 2580
Liu Dalin | 2005 | [127] | R11-2 | 125 | 160 | 4 | 480 | 89 | 495 | 3.84 | 1.28 | 38 | 38 | 2674
Lin | 1988 | [67] | D8 | 150 | 150 | 0.7 | 800 | 22.555295 | 245.16625 | 5.333333 | 1 | 212.2857 | 212.2857 | 611.935
Lin | 1988 | [67] | D10 | 150 | 150 | 1.4 | 800 | 22.555295 | 245.16625 | 5.333333 | 1 | 105.1429 | 105.1429 | 711.9628
Lin | 1988 | [67] | D12 | 150 | 150 | 2.1 | 800 | 22.555295 | 245.16625 | 5.333333 | 1 | 69.42857 | 69.42857 | 793.358
Lin | 1988 | [67] | D14 | 150 | 200 | 0.7 | 800 | 22.555295 | 245.16625 | 5.333333 | 1.333333 | 283.7143 | 283.7143 | 705.0981
Lin | 1988 | [67] | D16 | 150 | 200 | 1.4 | 800 | 22.555295 | 245.16625 | 5.333333 | 1.333333 | 140.8571 | 140.8571 | 881.6178
Lin | 1988 | [67] | D18 | 150 | 200 | 2.1 | 800 | 22.555295 | 245.16625 | 5.333333 | 1.333333 | 93.2381 | 93.2381 | 844.3526
Du et al. | 2016 | [102] | CSC40SB5 | 119 | 183 | 8.275 | 541 | 32.93069 | 488.38 | 4.546218 | 1.537815 | 20.1148 | 20.1148 | 3300
Du et al. | 2016 | [102] | CSC50SB6 | 122 | 182 | 8.275 | 541 | 44.91089 | 488.38 | 4.434426 | 1.491803 | 19.99396 | 19.99396 | 3380
Du et al. | 2016b | [103] | HS1C40SB2 | 121 | 182 | 5.7 | 540 | 32.93069 | 514.53 | 4.46281 | 1.504132 | 29.92982 | 29.92982 | 2485
Du et al. | 2016b | [103] | HS1C50SB8 | 122 | 181 | 5.7 | 540 | 44.91089 | 514.53 | 4.42623 | 1.483607 | 29.75439 | 29.75439 | 2710
Du et al. | 2016b | [103] | HS2C40SB62 | 119 | 179 | 7.69 | 542 | 32.93069 | 423.2 | 4.554622 | 1.504202 | 21.27698 | 21.27698 | 3130
Du et al. | 2016b | [103] | HS2C50SB65 | 120 | 180 | 7.69 | 545 | 44.91089 | 423.2 | 4.541667 | 1.5 | 21.40702 | 21.40702 | 3150
Cederwall et al. | 1990 | [159] | 1-2 | 120 | 120 | 5 | 500 | 47 | 304 | 4.166667 | 1 | 22 | 22 | 1440
Cederwall et al. | 1990 | [159] | 2-2 | 120 | 120 | 5 | 500 | 46 | 438 | 4.166667 | 1 | 22 | 22 | 1690
Cederwall et al. | 1990 | [159] | 3-2 | 120 | 120 | 5 | 500 | 96 | 327 | 4.166667 | 1 | 22 | 22 | 2040
Cederwall et al. | 1990 | [159] | 5-2 | 120 | 120 | 8 | 500 | 39 | 323 | 4.166667 | 1 | 13 | 13 | 1550
Cederwall et al. | 1990 | [159] | 6-2 | 120 | 120 | 8 | 500 | 46 | 300 | 4.166667 | 1 | 13 | 13 | 1670
Cederwall et al. | 1990 | [159] | 7-2 | 120 | 120 | 8 | 500 | 47 | 376 | 4.166667 | 1 | 13 | 13 | 1990
Cederwall et al. | 1990 | [159] | 8-2 | 120 | 120 | 8 | 500 | 103 | 323 | 4.166667 | 1 | 13 | 13 | 2270
Cederwall et al. | 1990 | [159] | 9-2 | 120 | 120 | 8 | 500 | 103 | 379 | 4.166667 | 1 | 13 | 13 | 2680
Cederwall et al. | 1990 | [159] | 10-2 | 120 | 120 | 8 | 500 | 39 | 379 | 4.166667 | 1 | 13 | 13 | 1800
Cederwall et al. | 1990 | [159] | 13-2 | 120 | 120 | 8 | 500 | 80 | 390 | 4.166667 | 1 | 13 | 13 | 2300
Cederwall et al. | 1990 | [159] | 14-2 | 120 | 120 | 8 | 500 | 80 | 379 | 4.166667 | 1 | 13 | 13 | 2290
Cederwall et al. | 1990 | [159] | 17-2 | 120 | 120 | 8 | 500 | 92 | 404 | 4.166667 | 1 | 13 | 13 | 1380
Han et al. | 2005 | [168] | SA1-1 | 60 | 60 | 1.87 | 180 | 70.35644 | 282 | 3 | 1 | 30.08556 | 30.08556 | 382
Han et al. | 2005 | [168] | SA1-2 | 60 | 60 | 1.87 | 180 | 70.35644 | 282 | 3 | 1 | 30.08556 | 30.08556 | 350
Han et al. | 2005 | [168] | SA2-1 | 100 | 100 | 1.87 | 300 | 70.35644 | 282 | 3 | 1 | 51.47594 | 51.47594 | 860
Han et al. | 2005 | [168] | SA2-2 | 100 | 100 | 1.87 | 300 | 70.35644 | 282 | 3 | 1 | 51.47594 | 51.47594 | 840
Han et al. | 2005 | [168] | SA3-1 | 150 | 150 | 1.87 | 450 | 70.35644 | 282 | 3 | 1 | 78.2139 | 78.2139 | 1662
Han et al. | 2005 | [168] | SA3-2 | 150 | 150 | 1.87 | 450 | 70.35644 | 282 | 3 | 1 | 78.2139 | 78.2139 | 1740
Han et al. | 2005 | [168] | SA4-1 | 200 | 200 | 1.87 | 600 | 70.35644 | 282 | 3 | 1 | 104.9519 | 104.9519 | 2890
Han et al. | 2005 | [168] | SA4-2 | 200 | 200 | 1.87 | 600 | 70.35644 | 282 | 3 | 1 | 104.9519 | 104.9519 | 2920
Han et al. | 2005 | [168] | SA5-1 | 250 | 250 | 1.87 | 750 | 49.56436 | 282 | 3 | 1 | 131.6898 | 131.6898 | 3304
Han et al. | 2005 | [168] | SA5-2 | 250 | 250 | 1.87 | 750 | 49.56436 | 282 | 3 | 1 | 131.6898 | 131.6898 | 3400
Han et al. | 2005 | [168] | SB1-1 | 60 | 60 | 2 | 180 | 40.55446 | 404 | 3 | 1 | 28 | 28 | 318
Han et al. | 2005 | [168] | SB1-2 | 60 | 60 | 2 | 180 | 40.55446 | 404 | 3 | 1 | 28 | 28 | 322
Han et al. | 2005 | [168] | SB2-1 | 100 | 100 | 2 | 300 | 40.55446 | 404 | 3 | 1 | 48 | 48 | 770
Han et al. | 2005 | [168] | SB2-2 | 100 | 100 | 2 | 300 | 40.55446 | 404 | 3 | 1 | 48 | 48 | 772
Han et al. | 2005 | [168] | SB3-1 | 150 | 150 | 2 | 450 | 40.55446 | 404 | 3 | 1 | 73 | 73 | 1300
Han et al. | 2005 | [168] | SB3-2 | 150 | 150 | 2 | 450 | 40.55446 | 404 | 3 | 1 | 73 | 73 | 1420
Han et al. | 2005 | [168] | SB4-1 | 200 | 200 | 2 | 600 | 40.55446 | 404 | 3 | 1 | 98 | 98 | 1990
Han et al. | 2005 | [168] | SB4-2 | 200 | 200 | 2 | 600 | 40.55446 | 404 | 3 | 1 | 98 | 98 | 2054
Han et al. | 2005 | [168] | SB5-1 | 250 | 250 | 2 | 750 | 40.55446 | 404 | 3 | 1 | 123 | 123 | 3100
Han et al. | 2005 | [168] | SB5-2 | 250 | 250 | 2 | 750 | 40.55446 | 404 | 3 | 1 | 123 | 123 | 2965
Han et al. | 2005 | [168] | SC1-1 | 60 | 60 | 2 | 180 | 70.35644 | 404 | 3 | 1 | 28 | 28 | 422
Han et al. | 2005 | [168] | SC1-2 | 60 | 60 | 2 | 180 | 70.35644 | 404 | 3 | 1 | 28 | 28 | 406
Han et al. | 2005 | [168] | SC2-1 | 150 | 150 | 2 | 450 | 70.35644 | 404 | 3 | 1 | 73 | 73 | 2060
Han et al. | 2005 | [168] | SC2-2 | 150 | 150 | 2 | 450 | 70.35644 | 404 | 3 | 1 | 73 | 73 | 1980
Chen et al. | 2012 | [176] | AA-48 | 500 | 500 | 10 | 1500 | 41.2 | 389 | 3 | 1 | 48 | 48 | 16500
Chen et al. | 2012 | [176] | AA-40 | 500 | 500 | 12 | 1500 | 41.2 | 378 | 3 | 1 | 39.66667 | 39.66667 | 17900
Chen et al. | 2012 | [176] | AA-32 | 410 | 410 | 12 | 1230 | 41.2 | 378 | 3 | 1 | 32.16667 | 32.16667 | 12800
Chen et al. | 2012 | [176] | AA-24 | 410 | 410 | 16 | 1230 | 41.2 | 358 | 3 | 1 | 23.625 | 23.625 | 15300
Uy | 2001 | [134] | HSS1 | 110 | 110 | 5 | 330 | 28 | 750 | 3 | 1 | 20 | 20 | 1836
Uy | 2001 | [134] | HSS2 | 110 | 110 | 5 | 330 | 28 | 750 | 3 | 1 | 20 | 20 | 1832
Uy | 2001 | [134] | HSS8 | 160 | 160 | 5 | 330 | 30 | 750 | 2.0625 | 1 | 30 | 30 | 2868
Uy | 2001 | [134] | HSS9 | 160 | 160 | 5 | 330 | 30 | 750 | 2.0625 | 1 | 30 | 30 | 2922
Uy | 2001 | [134] | HSS12 | 160 | 160 | 5 | 330 | 30 | 750 | 2.0625 | 1 | 30 | 30 | 2242
Uy | 2001 | [134] | HSS14 | 210 | 210 | 5 | 330 | 32 | 750 | 1.571429 | 1 | 40 | 40 | 3710
Uy | 2001 | [134] | HSS15 | 210 | 210 | 5 | 330 | 32 | 750 | 1.571429 | 1 | 40 | 40 | 3483
Uy | 2001 | [134] | HSS18 | 210 | 210 | 5 | 330 | 32 | 750 | 1.571429 | 1 | 40 | 40 | 2520
Yan et al. | 2019 | [182] | S1-5-100 | 100 | 100 | 4.9 | 300 | 94.26743 | 668.8 | 3 | 1 | 18.40816 | 18.40816 | 1800.3
Yan et al. | 2019 | [182] | S2-5-110 | 100 | 100 | 4.9 | 300 | 102.612 | 668.8 | 3 | 1 | 18.40816 | 18.40816 | 2003.8
Yan et al. | 2019 | [182] | S3-6-110 | 100 | 100 | 5.8 | 300 | 102.612 | 646.2 | 3 | 1 | 15.24138 | 15.24138 | 2220.5
Yan et al. | 2019 | [182] | S4-6-120 | 100 | 100 | 5.8 | 300 | 116.0021 | 646.2 | 3 | 1 | 15.24138 | 15.24138 | 2391.2
Yan et al. | 2019 | [182] | S5-6-140 | 100 | 100 | 5.8 | 300 | 131.7209 | 646.2 | 3 | 1 | 15.24138 | 15.24138 | 2573.3
Yan et al. | 2019 | [182] | S6-7-100 | 100 | 100 | 6.8 | 300 | 94.26743 | 599.5 | 3 | 1 | 12.70588 | 12.70588 | 2209.4
Yan et al. | 2019 | [182] | S7-7-110 | 100 | 100 | 6.8 | 300 | 102.612 | 599.5 | 3 | 1 | 12.70588 | 12.70588 | 2294.7
Yan et al. | 2019 | [182] | S8-7-120 | 100 | 100 | 6.8 | 300 | 116.0021 | 599.5 | 3 | 1 | 12.70588 | 12.70588 | 2368.9
Yan et al. | 2019 | [182] | S9-7-140 | 100 | 100 | 6.8 | 300 | 131.7209 | 599.5 | 3 | 1 | 12.70588 | 12.70588 | 2492.1
Yan et al. | 2019 | [182] | S10-10-100 | 100 | 100 | 10 | 300 | 94.26743 | 458.6 | 3 | 1 | 8 | 8 | 2206.1
Yan et al. | 2019 | [182] | S11-10-120 | 100 | 100 | 10 | 300 | 116.0021 | 458.6 | 3 | 1 | 8 | 8 | 2297.7
Yan et al. | 2019 | [182] | S12-10-140 | 100 | 100 | 10 | 300 | 131.7209 | 458.6 | 3 | 1 | 8 | 8 | 2498.5
Yan et al. | 2019 | [182] | S13-14-100 | 100 | 100 | 14.2 | 300 | 94.26743 | 468.6 | 3 | 1 | 5.042254 | 5.042254 | 3106.7
Yan et al. | 2019 | [182] | S14-14-120 | 100 | 100 | 14.2 | 300 | 116.0021 | 468.6 | 3 | 1 | 5.042254 | 5.042254 | 3119.5
Yan et al. | 2019 | [182] | S15-14-140 | 100 | 100 | 14.2 | 300 | 131.7209 | 468.6 | 3 | 1 | 5.042254 | 5.042254 | 3274.3
Yan et al. | 2019 | [182] | S16-18-140 | 100 | 100 | 18.5 | 300 | 131.7209 | 444.6 | 3 | 1 | 3.405405 | 3.405405 | 3441.4
Ci et al. | 2021 | [186] | CF-1 | 200 | 200 | 4.5 | 650 | 49.56436 | 356.6 | 3.25 | 1 | 42.44444 | 42.44444 | 3307.54
Ci et al. | 2021 | [186] | CF-2 | 200 | 200 | 4.5 | 650 | 49.56436 | 356.6 | 3.25 | 1 | 42.44444 | 42.44444 | 3307.54
Ibañez et al | 2021 | [187] | S125x125x3_30 | 125 | 125 | 3 | 300 | 46.67 | 296.06 | 2.4 | 1 | 39.66667 | 39.66667 | 824.5
Ibañez et al | 2021 | [187] | S125x125x4_30 | 125 | 125 | 4 | 300 | 46.67 | 342.59 | 2.4 | 1 | 29.25 | 29.25 | 1159.2
Ibañez et al | 2021 | [187] | S125x125x3_90 | 125 | 125 | 3 | 300 | 94.33 | 296.06 | 2.4 | 1 | 39.66667 | 39.66667 | 1441.2
Ibañez et al | 2021 | [187] | S125x125x4_90 | 125 | 125 | 4 | 300 | 94.33 | 342.59 | 2.4 | 1 | 29.25 | 29.25 | 1882.5
Ibañez et al | 2021 | [187] | R150x100x4_30 | 150 | 100 | 4 | 300 | 40.41 | 270.84 | 2 | 0.6666667 | 23 | 23 | 912
Ibañez et al | 2021 | [187] | R150x100x5_30 | 150 | 100 | 5 | 300 | 40.19 | 293.56 | 2 | 0.6666667 | 18 | 18 | 1168
Ibañez et al | 2021 | [187] | R150x100x4_90 | 150 | 100 | 4 | 300 | 90.58 | 270.84 | 2 | 0.6666667 | 23 | 23 | 1188.5
Ibañez et al | 2021 | [187] | R150x100x5_90 | 150 | 100 | 5 | 300 | 88.92 | 293.56 | 2 | 0.6666667 | 18 | 18 | 1641.8
Zhang et al | 2021 | [190] | RC1-1 | 100 | 200 | 6 | 600 | 40.65347 | 281 | 6 | 2 | 31.33333 | 31.33333 | 1735
Zhang et al | 2021 | [190] | RC1-2 | 100 | 200 | 6 | 600 | 40.65347 | 281 | 6 | 2 | 31.33333 | 31.33333 | 1767
Zhang et al | 2021 | [190] | RC2-1 | 100 | 250 | 6 | 750 | 40.65347 | 281 | 7.5 | 2.5 | 39.66667 | 39.66667 | 2118
Zhang et al | 2021 | [190] | RC2-2 | 100 | 250 | 6 | 750 | 40.65347 | 281 | 7.5 | 2.5 | 39.66667 | 39.66667 | 1972
Zhang et al | 2021 | [190] | RC3-1 | 100 | 300 | 6 | 900 | 40.65347 | 281 | 9 | 3 | 48 | 48 | 2337
Zhang et al | 2021 | [190] | RC3-2 | 100 | 300 | 6 | 900 | 40.65347 | 281 | 9 | 3 | 48 | 48 | 2270
Zhang et al | 2021 | [190] | RC4-1 | 120 | 240 | 6 | 720 | 40.65347 | 281 | 6 | 2 | 38 | 38 | 2373
Zhang et al | 2021 | [190] | RC4-2 | 120 | 240 | 6 | 720 | 40.65347 | 281 | 6 | 2 | 38 | 38 | 2305
Zhang et al | 2021 | [190] | RC5-1 | 120 | 300 | 6 | 900 | 40.65347 | 281 | 7.5 | 2.5 | 48 | 48 | 2680
Zhang et al | 2021 | [190] | RC5-2 | 120 | 300 | 6 | 900 | 40.65347 | 281 | 7.5 | 2.5 | 48 | 48 | 2768
Zhang et al | 2021 | [190] | RC6-1 | 120 | 360 | 6 | 1080 | 40.65347 | 281 | 9 | 3 | 58 | 58 | 2998
Zhang et al | 2021 | [190] | RC6-2 | 120 | 360 | 6 | 1080 | 40.65347 | 281 | 9 | 3 | 58 | 58 | 3023
Zhang et al | 2021 | [190] | RC7-1 | 140 | 280 | 8 | 840 | 40.65347 | 295 | 6 | 2 | 33 | 33 | 3343
Zhang et al | 2021 | [190] | RC7-2 | 140 | 280 | 8 | 840 | 40.65347 | 295 | 6 | 2 | 33 | 33 | 3476
Zhang et al | 2021 | [190] | RC8-1 | 140 | 350 | 8 | 1050 | 40.65347 | 295 | 7.5 | 2.5 | 41.75 | 41.75 | 3787
Zhang et al | 2021 | [190] | RC8-2 | 140 | 350 | 8 | 1050 | 40.65347 | 295 | 7.5 | 2.5 | 41.75 | 41.75 | 3766
Zhang et al | 2021 | [190] | RC9-1 | 140 | 420 | 8 | 1260 | 40.65347 | 295 | 9 | 3 | 50.5 | 50.5 | 4273
Zhang et al | 2021 | [190] | RC9-2 | 140 | 420 | 8 | 1260 | 40.65347 | 295 | 9 | 3 | 50.5 | 50.5 | 4384
Zhang et al | 2021 | [190] | RC10-1 | 160 | 320 | 8 | 960 | 40.65347 | 295 | 6 | 2 | 38 | 38 | 3993
Zhang et al | 2021 | [190] | RC10-2 | 160 | 320 | 8 | 960 | 40.65347 | 295 | 6 | 2 | 38 | 38 | 4080
Zhang et al | 2021 | [190] | RC11-1 | 160 | 400 | 8 | 1200 | 40.65347 | 295 | 7.5 | 2.5 | 48 | 48 | 4773
Zhang et al | 2021 | [190] | RC11-2 | 160 | 400 | 8 | 1200 | 40.65347 | 295 | 7.5 | 2.5 | 48 | 48 | 4752
Zhang et al | 2021 | [190] | RC12-1 | 160 | 480 | 8 | 1440 | 40.65347 | 295 | 9 | 3 | 58 | 58 | 5334
Zhang et al | 2021 | [190] | RC12-2 | 160 | 480 | 8 | 1440 | 40.65347 | 295 | 9 | 3 | 58 | 58 | 4825
Nguyen et al | 2021 | [191] | C35-150 | 111 | 111 | 3 | 333 | 150 | 723.7 | 3 | 1 | 35 | 35 | 2437
Nguyen et al | 2021 | [191] | C40-150 | 126 | 126 | 3 | 378 | 150 | 723.7 | 3 | 1 | 40 | 40 | 2918
Nguyen et al | 2021 | [191] | C45-150 | 141 | 141 | 3 | 423 | 150 | 723.7 | 3 | 1 | 45 | 45 | 3131
Nguyen et al | 2021 | [191] | C35-130 | 111 | 111 | 3 | 333 | 130.1 | 723.7 | 3 | 1 | 35 | 35 | 2216
Nguyen et al | 2021 | [191] | C40-130 | 126 | 126 | 3 | 378 | 130.1 | 723.7 | 3 | 1 | 40 | 40 | 2739
Nguyen et al | 2021 | [191] | C45-130 | 141 | 141 | 3 | 423 | 130.1 | 723.7 | 3 | 1 | 45 | 45 | 3154
Cai et al | 2021 | [194] | 80×80×4-C40-A | 80.4 | 80.1 | 4 | 240 | 35.5 | 756 | 2.985075 | 0.9962687 | 18.025 | 18.025 | 1328
Cai et al | 2021 | [194] | 80×80×4-C80-A | 80.2 | 80.5 | 3.98 | 240 | 85.7 | 756 | 2.992519 | 1.003741 | 18.22613 | 18.22613 | 1462
Cai et al | 2021 | [194] | 80×80×4-C120-A | 80.2 | 80.7 | 3.96 | 240 | 114.9 | 756 | 2.992519 | 1.006234 | 18.37879 | 18.37879 | 1504
Cai et al | 2021 | [194] | 100×50×4-C40-A | 50.6 | 100.2 | 3.98 | 300 | 35.5 | 721 | 5.928854 | 1.980237 | 23.17588 | 23.17588 | 1113
Cai et al | 2021 | [194] | 100×50×4-C40-A-r | 50.7 | 100.2 | 3.96 | 300 | 35.5 | 721 | 5.91716 | 1.976331 | 23.30303 | 23.30303 | 1112
Cai et al | 2021 | [194] | 100×50×4-C80-A | 50.9 | 100.2 | 4 | 300 | 85.7 | 721 | 5.89391 | 1.968566 | 23.05 | 23.05 | 1211
Cai et al | 2021 | [194] | 100×50×4-C120-A | 50.8 | 100.3 | 3.96 | 299 | 114.9 | 721 | 5.885827 | 1.974409 | 23.32828 | 23.32828 | 1198
Cai et al | 2021 | [194] | 100×100×4-C40-A | 100.7 | 100.4 | 3.99 | 300 | 35.5 | 722 | 2.979146 | 0.9970209 | 23.16291 | 23.16291 | 1666
Cai et al | 2021 | [194] | 100×100×4-C80-A | 100.6 | 100.9 | 3.97 | 300 | 85.7 | 722 | 2.982107 | 1.002982 | 23.41562 | 23.41562 | 1853
Cai et al | 2021 | [194] | 100×100×4-C120-A | 100.5 | 100.8 | 3.96 | 299.5 | 114.9 | 722 | 2.9801 | 1.002985 | 23.45455 | 23.45455 | 1957
Cai et al | 2021 | [194] | 140×140×5-C40-A | 140.7 | 141.2 | 4.94 | 420 | 35.5 | 682 | 2.985075 | 1.003554 | 26.583 | 26.583 | 2992
Cai et al | 2021 | [194] | 140×140×5-C80-A | 141.4 | 141 | 4.97 | 420 | 85.7 | 682 | 2.970297 | 0.9971711 | 26.37022 | 26.37022 | 3237
Cai et al | 2021 | [194] | 140×140×5-C120-A | 141.1 | 141.4 | 4.93 | 420 | 114.9 | 682 | 2.976612 | 1.002126 | 26.68154 | 26.68154 | 3760
Cai et al | 2021 | [194] | 160×160×4-C40-A | 161.7 | 161.2 | 4.01 | 480 | 35.5 | 629 | 2.96846 | 0.9969079 | 38.1995 | 38.1995 | 2785
Cai et al | 2021 | [194] | 160×160×4-C80-A | 161.9 | 161.5 | 4.01 | 480 | 85.7 | 629 | 2.964793 | 0.9975293 | 38.27431 | 38.27431 | 3600
Cai et al | 2021 | [194] | 160×160×4-C120-A | 161.2 | 162 | 4.04 | 480 | 114.9 | 629 | 2.977667 | 1.004963 | 38.09901 | 38.09901 | 4062
Cai et al | 2021 | [194] | 80×80×4-C40-B | 80.5 | 80.3 | 3.97 | 240 | 35.5 | 1022 | 2.981366 | 0.9975155 | 18.2267 | 18.2267 | 1722
Cai et al | 2021 | [194] | 80×80×4-C80-B | 80.2 | 80.5 | 3.99 | 240 | 85.7 | 1022 | 2.992519 | 1.003741 | 18.17544 | 18.17544 | 1791
Cai et al | 2021 | [194] | 80×80×4-C120-B | 80.3 | 80.4 | 3.98 | 240 | 114.9 | 1022 | 2.988792 | 1.001245 | 18.20101 | 18.20101 | 1898
Cai et al | 2021 | [194] | 100×100×4-C40-B | 100.6 | 100.6 | 4 | 299.5 | 35.5 | 980 | 2.977137 | 1 | 23.15 | 23.15 | 2009
Cai et al | 2021 | [194] | 100×100×4-C80-B | 100.6 | 100.9 | 3.97 | 299.5 | 85.7 | 980 | 2.977137 | 1.002982 | 23.41562 | 23.41562 | 2177
Cai et al | 2021 | [194] | 100×100×4-C120-B | 100.7 | 100.7 | 3.99 | 299.5 | 114.9 | 980 | 2.974181 | 1 | 23.2381 | 23.2381 | 2266
Cai et al | 2021 | [194] | 120×120×4-C40-B | 121.8 | 121.9 | 3.93 | 360 | 35.5 | 991 | 2.955665 | 1.000821 | 29.01781 | 29.01781 | 2557
Cai et al | 2021 | [194] | 120×120×4-C80-B | 121.8 | 121.8 | 3.91 | 359 | 85.7 | 991 | 2.947455 | 1 | 29.1509 | 29.1509 | 2853
Cai et al | 2021 | [194] | 120×120×4-C80-B-r | 121.8 | 121.9 | 3.93 | 359 | 85.7 | 991 | 2.947455 | 1.000821 | 29.01781 | 29.01781 | 2798
Cai et al | 2021 | [194] | 120×120×4-C120-B | 121.9 | 121.9 | 3.92 | 360 | 114.9 | 991 | 2.95324 | 1 | 29.09694 | 29.09694 | 2950
Lee et al. | 2019 | [202] | C1 | 300 | 300 | 5 | 900 | 70.5 | 746 | 3 | 1 | 58 | 58 | 8686
Lee et al. | 2019 | [202] | C2 | 300 | 150 | 5 | 900 | 83.6 | 746 | 3 | 0.5 | 28 | 28 | 6152
Lee et al. | 2019 | [202] | C3 | 300 | 300 | 5 | 900 | 70.5 | 301 | 3 | 1 | 58 | 58 | 6602
Yan et al. | 2021 | [205] | t4T20-1 | 150 | 150 | 4.1 | 450 | 31.3 | 928 | 3 | 1 | 34.58537 | 34.58537 | 3151
Yan et al. | 2021 | [205] | t4T20-2 | 150 | 150 | 4.1 | 450 | 31.3 | 928 | 3 | 1 | 34.58537 | 34.58537 | 3215
Yan et al. | 2021 | [205] | t3T20–1 | 150 | 150 | 3.1 | 450 | 31.3 | 961 | 3 | 1 | 46.3871 | 46.3871 | 2247
Yan et al. | 2021 | [205] | t3T20–2 | 150 | 150 | 3.1 | 450 | 31.3 | 961 | 3 | 1 | 46.3871 | 46.3871 | 2358
Yan et al. | 2021 | [205] | t6T20-1 | 150 | 150 | 6 | 450 | 31.3 | 907 | 3 | 1 | 23 | 23 | 4275
Yan et al. | 2021 | [205] | t6T20-2 | 150 | 150 | 6 | 450 | 31.3 | 907 | 3 | 1 | 23 | 23 | 4310
Zhang et al | 2021 | [208] | SI-1 | 150 | 150 | 3 | 450 | 24.7 | 268.26 | 3 | 1 | 48 | 48 | 1201
Zhang et al | 2021 | [208] | SI-2 | 150 | 150 | 3 | 450 | 33.6 | 268.26 | 3 | 1 | 48 | 48 | 1093
Zhang et al | 2021 | [208] | SI-3 | 150 | 150 | 3 | 450 | 35.4 | 268.26 | 3 | 1 | 48 | 48 | 1166
Zhang et al | 2021 | [208] | SI-4 | 150 | 150 | 3 | 450 | 40.7 | 268.26 | 3 | 1 | 48 | 48 | 1327
Zhang et al | 2021 | [208] | SI-5 | 150 | 150 | 3 | 450 | 47.3 | 268.26 | 3 | 1 | 48 | 48 | 1811
Yan et al. | 2021 | [213] | t3T30–1 | 149.2 | 149.2 | 2.9 | 450 | 121.2 | 691 | 3.016086 | 1 | 49.44828 | 49.44828 | 3871
Yan et al. | 2021 | [213] | t3T30–2 | 149.2 | 149.2 | 2.9 | 450 | 121.2 | 691 | 3.016086 | 1 | 49.44828 | 49.44828 | 3388
Yan et al. | 2021 | [213] | t4T30–1 | 148.5 | 148.5 | 4.1 | 450 | 121.2 | 707 | 3.030303 | 1 | 34.21951 | 34.21951 | 4590
Yan et al. | 2021 | [213] | t4T30–2 | 148.5 | 148.5 | 4.1 | 450 | 121.2 | 707 | 3.030303 | 1 | 34.21951 | 34.21951 | 3936
Yan et al. | 2021 | [213] | t4T30–3 | 148.5 | 148.5 | 4.1 | 450 | 121.2 | 707 | 3.030303 | 1 | 34.21951 | 34.21951 | 4454
Yan et al. | 2021 | [213] | t6T30–1 | 147.3 | 147.3 | 6 | 450 | 121.2 | 683 | 3.05499 | 1 | 22.55 | 22.55 | 5118
Yan et al. | 2021 | [213] | t6T30–2 | 147.3 | 147.3 | 6 | 450 | 121.2 | 683 | 3.05499 | 1 | 22.55 | 22.55 | 5055
Yan et al. | 2021 | [213] | t6T30–3 | 147.3 | 147.3 | 6 | 450 | 121.2 | 683 | 3.05499 | 1 | 22.55 | 22.55 | 5480
Chen et al. | 2022 | [223] | AC75-N | 450 | 300 | 6 | 1500 | 32.53465 | 423.2 | 3.333333 | 0.6666667 | 48 | 48 | 7224
Chen et al. | 2022 | [223] | AC75-N* | 450 | 300 | 6 | 1500 | 32.53465 | 423.2 | 3.333333 | 0.6666667 | 48 | 48 | 7971
Du et al. | 2021 | [225] | Rs40 | 300 | 200 | 3 | 600 | 29.9604 | 731.9 | 2 | 0.6666667 | 64.66667 | 64.66667 | 3297
Du et al. | 2021 | [225] | Rs80 | 300 | 200 | 3 | 600 | 78.37624 | 731.9 | 2 | 0.6666667 | 64.66667 | 64.66667 | 6107
Du et al. | 2021 | [225] | Ss40 | 200 | 200 | 3 | 600 | 29.9604 | 731.9 | 3 | 1 | 64.66667 | 64.66667 | 2618
Du et al. | 2021 | [225] | Ss80 | 200 | 200 | 3 | 600 | 98.87129 | 731.9 | 3 | 1 | 64.66667 | 64.66667 | 5140
Yan et al. | 2021 | [234] | t4T20–1 | 150 | 150 | 3.9 | 450 | 31.3 | 721 | 3 | 1 | 36.46154 | 36.46154 | 2327
Yan et al. | 2021 | [234] | t4T20–2 | 150 | 150 | 3.9 | 450 | 31.3 | 721 | 3 | 1 | 36.46154 | 36.46154 | 2344
Yan et al. | 2021 | [234] | t3T20–1 | 150 | 150 | 3 | 450 | 31.3 | 658 | 3 | 1 | 48 | 48 | 1757
Yan et al. | 2021 | [234] | t3T20–2 | 150 | 150 | 3 | 450 | 31.3 | 658 | 3 | 1 | 48 | 48 | 1790
Yang et al | 2022 | [235] | C-CC-N-a | 150 | 150 | 3.75 | 600 | 31.24752 | 346.5 | 4 | 1 | 38 | 38 | 1274.4
Yang et al | 2022 | [235] | C-CC-N-b | 150 | 150 | 3.75 | 600 | 31.24752 | 346.5 | 4 | 1 | 38 | 38 | 1377.2
Guo and Diao | 2022 | [246] | UC | 120 | 120 | 2.75 | 300 | 49.36634 | 397.82 | 2.5 | 1 | 41.63636 | 41.63636 | 953
Yuan et al. | 2022 | [247] | C4-C30 | 200 | 200 | 4 | 600 | 21.54455 | 293 | 3 | 1 | 48 | 48 | 1784.67
Yuan et al. | 2022 | [247] | C4-C40 | 200 | 200 | 4 | 600 | 28.87129 | 293 | 3 | 1 | 48 | 48 | 2082.78
Yuan et al. | 2022 | [247] | C4-C50 | 200 | 200 | 4 | 600 | 40.65347 | 293 | 3 | 1 | 48 | 48 | 2448.56
Yuan et al. | 2022 | [247] | C6-C30 | 200 | 200 | 6 | 600 | 21.54455 | 288 | 3 | 1 | 31.33333 | 31.33333 | 2362.74
Zhou et al | 2019 | [252] | SU-2-A | 300 | 300 | 2 | 900 | 51.54455 | 176.7 | 3 | 1 | 148 | 148 | 5322
Zhou et al | 2019 | [252] | SU-3-A | 300 | 300 | 3 | 900 | 51.54455 | 356.1 | 3 | 1 | 98 | 98 | 5664
Zhou et al | 2019 | [252] | SU-6-A | 300 | 300 | 6 | 900 | 51.54455 | 317.5 | 3 | 1 | 48 | 48 | 6498
Ding et al. | 2017 | [253] | SFT-11 | 200 | 200 | 4 | 600 | 25.30693 | 311 | 3 | 1 | 48 | 48
Han et al. | 2001 | [254] | sczs1-1-1 | 120 | 120 | 3.84 | 360 | 21.39667 | 330 | 3 | 1 | 29.25 | 29.25 | 1882
Han et al. | 2001 | [254] | sczs1-1-2 | 120 | 120 | 3.84 | 360 | 25.20545 | 330 | 3 | 1 | 29.25 | 29.25 | 1882
Han et al. | 2001 | [254] | sczs1-1-3 | 120 | 120 | 3.84 | 360 | 25.20545 | 330 | 3 | 1 | 29.25 | 29.25 | 1921
Han et al. | 2001 | [254] | sczs1-1-4 | 120 | 120 | 3.84 | 360 | 42.71424 | 330 | 3 | 1 | 29.25 | 29.25 | 1080
Han et al. | 2001 | [254] | sczs1-1-5 | 120 | 120 | 3.84 | 360 | 45.92926 | 330 | 3 | 1 | 29.25 | 29.25 | 1078
Han et al. | 2001 | [254] | sczs1-2-1 | 140 | 140 | 3.84 | 420 | 10.33239 | 330 | 3 | 1 | 34.45833 | 34.45833 | 1941
Han et al. | 2001 | [254] | sczs1-2-2 | 140 | 140 | 3.84 | 420 | 11.14338 | 330 | 3 | 1 | 34.45833 | 34.45833 | 1922
Han et al. | 2001 | [254] | sczs1-2-3 | 140 | 140 | 3.84 | 420 | 47.9133 | 330 | 3 | 1 | 34.45833 | 34.45833 | 1499
Han et al. | 2001 | [254] | sczs1-2-4 | 140 | 140 | 3.84 | 420 | 47.9133 | 330 | 3 | 1 | 34.45833 | 34.45833 | 1470
Han et al. | 2001 | [254] | sczs2-1-1 | 120 | 120 | 5.86 | 360 | 23.97447 | 321 | 3 | 1 | 18.47782 | 18.47782 | 1176
Han et al. | 2001 | [254] | sczs2-1-2 | 120 | 120 | 5.86 | 360 | 23.97447 | 321 | 3 | 1 | 18.47782 | 18.47782 | 1117
Han et al. | 2001 | [254] | sczs2-1-3 | 120 | 120 | 5.86 | 360 | 19.89054 | 321 | 3 | 1 | 18.47782 | 18.47782 | 1196
Han et al. | 2001 | [254] | sczs2-1-4 | 120 | 120 | 5.86 | 360 | 45.92926 | 321 | 3 | 1 | 18.47782 | 18.47782 | 1460
Han et al. | 2001 | [254] | sczs2-1-5 | 120 | 120 | 5.86 | 360 | 45.92926 | 321 | 3 | 1 | 18.47782 | 18.47782 | 1372
Han et al. | 2001 | [254] | sczs2-2-1 | 140 | 140 | 5.86 | 420 | 10.65099 | 321 | 3 | 1 | 21.89078 | 21.89078 | 1343
Han et al. | 2001 | [254] | sczs2-2-2 | 140 | 140 | 5.86 | 420 | 12.60607 | 321 | 3 | 1 | 21.89078 | 21.89078 | 1292
Han et al. | 2001 | [254] | sczs2-2-3 | 140 | 140 | 5.86 | 420 | 47.9133 | 321 | 3 | 1 | 21.89078 | 21.89078 | 2009
Han et al. | 2001 | [254] | sczs2-2-4 | 140 | 140 | 5.86 | 420 | 47.9133 | 321 | 3 | 1 | 21.89078 | 21.89078 | 1906
Han et al. | 2001 | [254] | sczs2-3-1 | 200 | 200 | 5.86 | 600 | 11.9399 | 321 | 3 | 1 | 32.12969 | 32.12969 | 2058
Han et al. | 2001 | [254] | sczs2-3-2 | 200 | 200 | 5.86 | 600 | 11.9399 | 321 | 3 | 1 | 32.12969 | 32.12969 | 1960
Shi et al. | 2015 | [257] | S1RAC0 | 200 | 200 | 6 | 750 | 63.15 | 544 | 3.75 | 1 | 31.33333 | 31.33333 | 3561
Shi et al. | 2015 | [257] | S1RAC50 | 200 | 200 | 6 | 750 | 52.37 | 544 | 3.75 | 1 | 31.33333 | 31.33333 | 3466
Shi et al. | 2015 | [257] | S1RAC100 | 200 | 200 | 6 | 750 | 45.51 | 544 | 3.75 | 1 | 31.33333 | 31.33333 | 3297
Shi et al. | 2015 | [257] | S1GRC0 | 200 | 200 | 6 | 750 | 64.13 | 544 | 3.75 | 1 | 31.33333 | 31.33333 | 4497
Shi et al. | 2015 | [257] | S1GRC50 | 200 | 200 | 6 | 750 | 51.39 | 544 | 3.75 | 1 | 31.33333 | 31.33333 | 3380
Shi et al. | 2015 | [257] | S1GRC100 | 200 | 200 | 6 | 750 | 39.63 | 544 | 3.75 | 1 | 31.33333 | 31.33333 | 3376
Shi et al. | 2015 | [257] | S2RAC0 | 150 | 150 | 5 | 750 | 63.15 | 486 | 5 | 1 | 28 | 28 | 2184
Shi et al. | 2015 | [257] | S2RAC50 | 150 | 150 | 5 | 750 | 52.37 | 486 | 5 | 1 | 28 | 28 | 2100
Shi et al. | 2015 | [257] | S2RAC100 | 150 | 150 | 5 | 750 | 45.51 | 486 | 5 | 1 | 28 | 28 | 1947
Shi et al. | 2015 | [257] | S2GRC0 | 150 | 150 | 5 | 750 | 64.13 | 486 | 5 | 1 | 28 | 28 | 2676
Shi et al. | 2015 | [257] | S2GRC50 | 150 | 150 | 5 | 750 | 51.39 | 486 | 5 | 1 | 28 | 28 | 2100
Shi et al. | 2015 | [257] | S2GRC100 | 150 | 150 | 5 | 750 | 39.63 | 486 | 5 | 1 | 28 | 28 | 2057
Wu et al. | 2018 | [259] | A300-a | 300 | 300 | 6 | 900 | 27.9 | 334 | 3 | 1 | 48 | 48 | 4842
Wu et al. | 2018 | [259] | A300-b | 300 | 300 | 6 | 900 | 27.9 | 334 | 3 | 1 | 48 | 48 | 4771
Wu et al. | 2018 | [259] | A500-a | 500 | 500 | 10 | 1500 | 27.9 | 302 | 3 | 1 | 48 | 48 | 11779
Wu et al. | 2018 | [259] | A500-b | 500 | 500 | 10 | 1500 | 27.9 | 302 | 3 | 1 | 48 | 48 | 11838
Wu et al. | 2018 | [259] | A750-a | 750 | 750 | 15 | 2250 | 27.9 | 315 | 3 | 1 | 48 | 48 | 22876
Wu et al. | 2018 | [259] | A750-b | 750 | 750 | 15 | 2250 | 27.9 | 315 | 3 | 1 | 48 | 48 | 24294
Adak et al. | 2023 | [263] | CFST-S0 | 92 | 92 | 3 | 281 | 21.27 | 309 | 3.054348 | 1 | 28.66667 | 28.66667 | 578.24
Adak et al. | 2023 | [263] | CFST-S4 | 92 | 92 | 3 | 281 | 25.67 | 309 | 3.054348 | 1 | 28.66667 | 28.66667 | 667.2
Adak et al. | 2023 | [263] | CFST-S6 | 92 | 92 | 3 | 281 | 30.7 | 309 | 3.054348 | 1 | 28.66667 | 28.66667 | 711.68
Adak et al. | 2023 | [263] | CFST-S8 | 92 | 92 | 3 | 281 | 29.11 | 309 | 3.054348 | 1 | 28.66667 | 28.66667 | 711.68
Adak et al. | 2023 | [263] | CFST-S10 | 92 | 92 | 3 | 281 | 26.48 | 309 | 3.054348 | 1 | 28.66667 | 28.66667 | 622.72
Feng et al. | 2023 | [264] | CF | 170 | 170 | 4 | 500 | 37.28713 | 270 | 2.941176 | 1 | 40.5 | 40.5 | 1610
Lai et al. | 2023 | [265] | CFT-130(3) | 130 | 130 | 3 | 390 | 78 | 737 | 3 | 1 | 41.33333 | 41.33333 | 2491
Li and Deng | 2022 | [267] | UT120 | 120 | 120 | 10 | 360 | 117.88 | 517.6 | 3 | 1 | 10 | 10 | 3917
Li and Deng | 2022 | [267] | UT150 | 150 | 150 | 10 | 450 | 117.88 | 517.6 | 3 | 1 | 13 | 13 | 5406
Li and Deng | 2022 | [267] | UT200 | 200 | 200 | 10 | 600 | 116.03 | 517.6 | 3 | 1 | 18 | 18 | 7641
Li and Deng | 2022 | [267] | UT250 | 250 | 250 | 10 | 750 | 114.62 | 517.6 | 3 | 1 | 23 | 23 | 11234
Li and Deng | 2022 | [268] | UT80-a | 80 | 80 | 10 | 240 | 112.26 | 517.6 | 3 | 1 | 6 | 6 | 2106
Li and Deng | 2022 | [268] | UT80-b | 80 | 80 | 10 | 240 | 114.62 | 517.6 | 3 | 1 | 6 | 6 | 2232
Li and Deng | 2022 | [268] | UT100-a | 100 | 100 | 10 | 300 | 114.62 | 517.6 | 3 | 1 | 8 | 8 | 3106
Li and Deng | 2022 | [268] | UT100-b | 100 | 100 | 10 | 300 | 119.97 | 517.6 | 3 | 1 | 8 | 8 | 3206
Li and Deng | 2022 | [268] | UT120-a | 120 | 120 | 10 | 360 | 114.62 | 517.6 | 3 | 1 | 10 | 10 | 3978
Li and Deng | 2022 | [268] | UT120-b | 120 | 120 | 10 | 360 | 121.08 | 517.6 | 3 | 1 | 10 | 10 | 3916
Li and Deng | 2022 | [268] | UT150-a | 150 | 150 | 10 | 450 | 114.62 | 517.6 | 3 | 1 | 13 | 13 | 5150
Li and Deng | 2022 | [268] | UT150-b | 150 | 150 | 10 | 450 | 121.08 | 517.6 | 3 | 1 | 13 | 13 | 5404
Li and Deng | 2022 | [268] | UT200-a | 200 | 200 | 10 | 600 | 114.02 | 517.6 | 3 | 1 | 18 | 18 | 7380
Li and Deng | 2022 | [268] | UT200-b | 200 | 200 | 10 | 600 | 119.96 | 517.6 | 3 | 1 | 18 | 18 | 7738
Li and Deng | 2022 | [268] | UT250-a | 250 | 250 | 10 | 750 | 114.02 | 517.6 | 3 | 1 | 23 | 23 | 11223
Li and Deng | 2022 | [268] | UT250-b | 250 | 250 | 10 | 750 | 119.96 | 517.6 | 3 | 1 | 23 | 23 | 11556
Li et al | 2022 | [269] | SCC6-1 | 150 | 150 | 5 | 450 | 45.60396 | 438 | 3 | 1 | 28 | 28 | 2349
Li et al | 2022 | [269] | SCC6-2 | 150 | 150 | 5 | 450 | 45.60396 | 438 | 3 | 1 | 28 | 28 | 2307
Sun et al | 2022 | [272] | P-3.75 | 160 | 160 | 3.75 | 480 | 25.60396 | 290.7 | 3 | 1 | 40.66667 | 40.66667 | 1535
Xia et al | 2022 | [273] | FB-0 | 250 | 250 | 3.7 | 700 | 38.87129 | 330 | 2.8 | 1 | 65.56757 | 65.56757 | 3686
Xiong et al. | 2022 | [274] | S8-1 | 350 | 350 | 8 | 800 | 28.37624 | 245 | 2.285714 | 1 | 41.75 | 41.75 | 7871
Xiong et al. | 2022 | [274] | S4-1 | 350 | 350 | 4 | 800 | 28.37624 | 254 | 2.285714 | 1 | 85.5 | 85.5 | 4946
Yang et al | 2022 | [275] | SI | 240 | 240 | 3.05 | 720 | 53.52475 | 571.2 | 3 | 1 | 76.68852 | 76.68852 | 4425
Yang et al | 2022 | [275] | SII | 240 | 240 | 3.04 | 720 | 53.52475 | 648.9 | 3 | 1 | 76.94737 | 76.94737 | 4438
Yang et al | 2023 | [276] | Sa-0-0 | 150 | 150 | 3.3 | 450 | 40.85149 | 345.9 | 3 | 1 | 43.45455 | 43.45455 | 1911
Yang et al | 2023 | [276] | Sa-50–0 | 150 | 150 | 3.3 | 450 | 50.65347 | 345.9 | 3 | 1 | 43.45455 | 43.45455 | 1841.2
Yang et al | 2023 | [276] | Sa-100–0 | 150 | 150 | 3.3 | 450 | 51.44554 | 345.9 | 3 | 1 | 43.45455 | 43.45455 | 1958.7
Yang et al | 2023 | [276] | Sa-0-50 | 150 | 150 | 3.3 | 450 | 66.19802 | 345.9 | 3 | 1 | 43.45455 | 43.45455 | 2073.6
Yang et al | 2023 | [276] | Sa-50–50 | 150 | 150 | 3.3 | 450 | 66.19802 | 345.9 | 3 | 1 | 43.45455 | 43.45455 | 2079.3
Yang et al | 2023 | [276] | Sb-0-0 | 150 | 150 | 4.6 | 450 | 40.85149 | 398.9 | 3 | 1 | 30.6087 | 30.6087 | 2392.5
Yang et al | 2023 | [276] | Sb-50–0 | 150 | 150 | 4.6 | 450 | 50.65347 | 398.9 | 3 | 1 | 30.6087 | 30.6087 | 2266.4
Yang et al | 2023 | [276] | Sb-100–0 | 150 | 150 | 4.6 | 450 | 51.44554 | 398.9 | 3 | 1 | 30.6087 | 30.6087 | 2325.3
Yang et al | 2023 | [276] | Sb-0-50 | 150 | 150 | 4.6 | 450 | 66.19802 | 398.9 | 3 | 1 | 30.6087 | 30.6087 | 2624
Yang et al | 2023 | [276] | Sb-50–50 | 150 | 150 | 4.6 | 450 | 66.19802 | 398.9 | 3 | 1 | 30.6087 | 30.6087 | 2827.1
Tomii et al | 1977 | [277] | 2HN1 | 150 | 150 | 2 | 450 | 32.1624 | 341.27 | 3 | 1 | 73 | 73 | 1182
Tomii et al | 1977 | [277] | 2HN2 | 150 | 150 | 2 | 450 | 32.1624 | 341.27 | 3 | 1 | 73 | 73 | 1182
Tomii et al | 1977 | [277] | 2HN3 | 150 | 150 | 2 | 450 | 32.1624 | 341.27 | 3 | 1 | 73 | 73 | 1182
Tomii et al | 1977 | [277] | 3HN1 | 150 | 150 | 3.2 | 450 | 32.1624 | 300.08 | 3 | 1 | 44.875 | 44.875 | 1346
Tomii et al | 1977 | [277] | 3HN2 | 150 | 150 | 3.2 | 450 | 32.1624 | 300.08 | 3 | 1 | 44.875 | 44.875 | 1346
Tomii et al | 1977 | [277] | 3HN3 | 150 | 150 | 3.2 | 450 | 32.1624 | 300.08 | 3 | 1 | 44.875 | 44.875 | 1346
Tomii et al | 1977 | [277] | 4HN1 | 150 | 150 | 4.3 | 450 | 32.1624 | 294.2 | 3 | 1 | 32.88372 | 32.88372 | 1525
Tomii et al | 1977 | [277] | 4HN2 | 150 | 150 | 4.3 | 450 | 32.1624 | 294.2 | 3 | 1 | 32.88372 | 32.88372 | 1525
Tomii et al | 1977 | [277] | 4HN3 | 150 | 150 | 4.3 | 450 | 32.1624 | 294.2 | 3 | 1 | 32.88372 | 32.88372 | 1525
Tomii et al | 1977 | [277] | 2MN1 | 150 | 150 | 2 | 450 | 23.705 | 341.27 | 3 | 1 | 73 | 73 | 967
Tomii et al | 1977 | [277] | 2MN2 | 150 | 150 | 2 | 450 | 23.705 | 341.27 | 3 | 1 | 73 | 73 | 967
Tomii et al | 1977 | [277] | 2MN3 | 150 | 150 | 2 | 450 | 23.705 | 341.27 | 3 | 1 | 73 | 73 | 967
Tomii et al | 1977 | [277] | 3MN1 | 150 | 150 | 3.2 | 450 | 23.705 | 300.08 | 3 | 1 | 44.875 | 44.875 | 1142
Tomii et al | 1977 | [277] | 3MN2 | 150 | 150 | 3.2 | 450 | 23.705 | 300.08 | 3 | 1 | 44.875 | 44.875 | 1142
Tomii et al | 1977 | [277] | 3MN3 | 150 | 150 | 3.2 | 450 | 23.705 | 300.08 | 3 | 1 | 44.875 | 44.875 | 1142
Tomii et al | 1977 | [277] | 4MN1 | 150 | 150 | 4.3 | 450 | 23.705 | 294.2 | 3 | 1 | 32.88372 | 32.88372 | 1260
Tomii et al | 1977 | [277] | 4MN2 | 150 | 150 | 4.3 | 450 | 23.705 | 294.2 | 3 | 1 | 32.88372 | 32.88372 | 1260
Tomii et al | 1977 | [277] | 4MN3 | 150 | 150 | 4.3 | 450 | 23.705 | 294.2 | 3 | 1 | 32.88372 | 32.88372 | 1260
Tomii et al | 1977 | [277] | 2LN1 | 150 | 150 | 2 | 450 | 14.1892 | 341.27 | 3 | 1 | 73 | 73 | 777
Tomii et al | 1977 | [277] | 2LN2 | 150 | 150 | 2 | 450 | 14.1892 | 341.27 | 3 | 1 | 73 | 73 | 777
Tomii et al | 1977 | [277] | 2LN3 | 150 | 150 | 2 | 450 | 14.1892 | 341.27 | 3 | 1 | 73 | 73 | 777
Tomii et al | 1977 | [277] | 3LN1 | 150 | 150 | 3.2 | 450 | 14.1892 | 300.08 | 3 | 1 | 44.875 | 44.875 | 992
Tomii et al | 1977 | [277] | 3LN2 | 150 | 150 | 3.2 | 450 | 14.1892 | 300.08 | 3 | 1 | 44.875 | 44.875 | 992
Tomii et al | 1977 | [277] | 3LN3 | 150 | 150 | 3.2 | 450 | 14.1892 | 300.08 | 3 | 1 | 44.875 | 44.875 | 992
Tomii et al | 1977 | [277] | 4LN1 | 150 | 150 | 4.3 | 450 | 14.1892 | 294.2 | 3 | 1 | 32.88372 | 32.88372 | 1148
Tomii et al | 1977 | [277] | 4LN2 | 150 | 150 | 4.3 | 450 | 14.1892 | 294.2 | 3 | 1 | 32.88372 | 32.88372 | 1148
Tomii et al | 1977 | [277] | 4LN3 | 150 | 150 | 4.3 | 450 | 14.1892 | 294.2 | 3 | 1 | 32.88372 | 32.88372 | 1148
Zhang | 1984 | [125] | 1 | 199 | 199 | 1.8 | 796 | 27.7 | 192.4 | 4 | 1 | 108.5556 | 108.5556 | 1403
Zhang | 1984 | [125] | 2 | 197 | 197 | 1.55 | 797 | 27.7 | 192.4 | 4.045685 | 1 | 125.0968 | 125.0968 | 1413
Zhang | 1984 | [125] | 3 | 199 | 199 | 1.5 | 798 | 27.7 | 192.4 | 4.01005 | 1 | 130.6667 | 130.6667 | 1362
Zhang | 1984 | [125] | 4 | 199 | 199 | 1.63 | 798 | 25.4 | 192.4 | 4.01005 | 1 | 120.0859 | 120.0859 | 1163
Zhang | 1984 | [125] | 5 | 198 | 198 | 1.66 | 794 | 25.6 | 192.4 | 4.010101 | 1 | 117.2771 | 117.2771 | 1310
Zhang | 1984 | [125] | 6 | 199 | 199 | 1.68 | 796 | 25.6 | 192.4 | 4 | 1 | 116.4524 | 116.4524 | 1110
Zhang | 1984 | [125] | 7 | 199 | 199 | 1.91 | 792 | 27.6 | 246.7 | 3.979899 | 1 | 102.1885 | 102.1885 | 1360
Zhang | 1984 | [125] | 8 | 199 | 199 | 1.86 | 797 | 27.6 | 246.7 | 4.005025 | 1 | 104.9892 | 104.9892 | 1417
Zhang | 1984 | [125] | 9 | 199 | 199 | 1.62 | 798 | 27.6 | 246.7 | 4.01005 | 1 | 120.8395 | 120.8395 | 1360
Zhang | 1984 | [125] | 10 | 198 | 198 | 1.72 | 797 | 25.7 | 246.7 | 4.025253 | 1 | 113.1163 | 113.1163 | 1210
Zhang | 1984 | [125] | 11 | 199 | 199 | 1.69 | 797 | 25.7 | 246.7 | 4.005025 | 1 | 115.7515 | 115.7515 | 1160
Zhang | 1984 | [125] | 12 | 199 | 199 | 1.66 | 796 | 25.8 | 246.7 | 4 | 1 | 117.8795 | 117.8795 | 1065
Zhang | 1984 | [125] | 13 | 150 | 150 | 1.52 | 595 | 37.1 | 246.7 | 3.966667 | 1 | 96.68421 | 96.68421 | 905
Zhang | 1984 | [125] | 14 | 149 | 149 | 1.47 | 596 | 37.4 | 246.7 | 4 | 1 | 99.36054 | 99.36054 | 1000
Zhang | 1984 | [125] | 15 | 150 | 150 | 1.6 | 598 | 37.4 | 246.7 | 3.986667 | 1 | 91.75 | 91.75 | 950
Zhang | 1984 | [125] | 16 | 148 | 148 | 1.57 | 598 | 25.8 | 246.7 | 4.040541 | 1 | 92.26752 | 92.26752 | 660
Zhang | 1984 | [125] | 17 | 149 | 149 | 1.64 | 595 | 25.9 | 246.7 | 3.993289 | 1 | 88.85366 | 88.85366 | 710
Zhang | 1984 | [125] | 18 | 200 | 200 | 2.93 | 793 | 27.6 | 256.4 | 3.965 | 1 | 66.25939 | 66.25939 | 1764
Zhang | 1984 | [125] | 19 | 201 | 201 | 2.92 | 796 | 27.6 | 256.4 | 3.960199 | 1 | 66.83562 | 66.83562 | 1760
Zhang | 1984 | [125] | 20 | 198 | 198 | 2.92 | 797 | 27.6 | 256.4 | 4.025253 | 1 | 65.80822 | 65.80822 | 1760
Zhang | 1984 | [125] | 21 | 199 | 199 | 2.91 | 793 | 25.8 | 256.4 | 3.984925 | 1 | 66.38488 | 66.38488 | 1546
Zhang | 1984 | [125] | 22 | 200 | 200 | 2.93 | 792 | 25.9 | 256.4 | 3.96 | 1 | 66.25939 | 66.25939 | 1560
Zhang | 1984 | [125] | 23 | 200 | 200 | 3.93 | 794 | 25.9 | 256.4 | 3.97 | 1 | 48.89059 | 48.89059 | 1509
Zhang | 1984 | [125] | 24 | 199 | 199 | 3.99 | 796 | 36.2 | 279 | 4 | 1 | 47.87469 | 47.87469 | 2100
Zhang | 1984 | [125] | 25 | 200 | 200 | 3.96 | 796 | 36.4 | 279 | 3.98 | 1 | 48.50505 | 48.50505 | 2100
Zhang | 1984 | [125] | 26 | 200 | 200 | 4.93 | 796 | 36 | 294 | 3.98 | 1 | 38.56795 | 38.56795 | 2439
Zhang | 1984 | [125] | 27 | 200 | 200 | 4.92 | 796 | 36 | 294 | 3.98 | 1 | 38.65041 | 38.65041 | 2465
Zhang | 1984 | [125] | 28 | 149 | 149 | 3.91 | 598 | 37 | 279 | 4.013423 | 1 | 36.10742 | 36.10742 | 1300
Zhang | 1984 | [125] | 29 | 149 | 149 | 3.96 | 598 | 37 | 279 | 4.013423 | 1 | 35.62626 | 35.62626 | 1340
Zhang | 1984 | [125] | 30 | 149 | 149 | 3.94 | 597 | 37 | 279 | 4.006711 | 1 | 35.81726 | 35.81726 | 1350
Zhang | 1984 | [125] | 31 | 198 | 198 | 5.66 | 796 | 35.9 | 234.7 | 4.020202 | 1 | 32.98233 | 32.98233 | 2330
Zhang | 1984 | [125] | 32 | 198 | 198 | 5.96 | 797 | 36 | 234.7 | 4.025253 | 1 | 31.22148 | 31.22148 | 2800
Zhang | 1984 | [125] | 33 | 198 | 198 | 5.69 | 796 | 36.5 | 234.7 | 4.020202 | 1 | 32.79789 | 32.79789 | 2190
Zhang | 1984 | [125] | 34 | 150 | 150 | 4.93 | 595 | 36.9 | 294.9 | 3.966667 | 1 | 28.42596 | 28.42596 | 1645
Zhang | 1984 | [125] | 35 | 150 | 150 | 4.95 | 594 | 36.9 | 294.9 | 3.96 | 1 | 28.30303 | 28.30303 | 1630
Zhang | 1984 | [125] | 36 | 150 | 150 | 4.96 | 595 | 36.9 | 294.9 | 3.966667 | 1 | 28.24194 | 28.24194 | 1650
Zhang | 1984 | [125] | 37 | 199 | 199 | 7.83 | 797 | 35.7 | 238.3 | 4.005025 | 1 | 23.41507 | 23.41507 | 2700
Zhang | 1984 | [125] | 38 | 200 | 200 | 7.8 | 796 | 35.7 | 238.3 | 3.98 | 1 | 23.64103 | 23.64103 | 2590
Zhang | 1984 | [125] | 39 | 99 | 99 | 4.9 | 398 | 37.1 | 294.9 | 4.020202 | 1 | 18.20408 | 18.20408 | 960
Zhang | 1984 | [125] | 40 | 99 | 99 | 4.92 | 397 | 37.4 | 294.9 | 4.010101 | 1 | 18.12195 | 18.12195 | 980
Zhang | 1984 | [125] | 41 | 99 | 99 | 4.86 | 399 | 37.9 | 294.9 | 4.030303 | 1 | 18.37037 | 18.37037 | 900
Zhang | 1984 | [125] | 42 | 149 | 149 | 7.67 | 596 | 36.6 | 238.3 | 4 | 1 | 17.42634 | 17.42634 | 1845
Zhang | 1984 | [125] | 43 | 149 | 149 | 7.67 | 596 | 36.6 | 238.3 | 4 | 1 | 17.42634 | 17.42634 | 1850
Zhang | 1984 | [125] | 44 | 149 | 149 | 7.58 | 598 | 36.6 | 238.3 | 4.013423 | 1 | 17.65699 | 17.65699 | 1750
Zhang | 1984 | [125] | 45 | 98 | 98 | 5.74 | 399 | 37.9 | 234.7 | 4.071429 | 1 | 15.07317 | 15.07317 | 950
Zhang | 1984 | [125] | 46 | 99 | 99 | 5.84 | 398 | 37.9 | 234.7 | 4.020202 | 1 | 14.95205 | 14.95205 | 950
Zhang | 1984 | [125] | 47 | 99 | 99 | 5.85 | 395 | 38 | 234.7 | 3.989899 | 1 | 14.92308 | 14.92308 | 850
Zhang | 1984 | [125] | 48 | 99 | 99 | 7.72 | 396 | 38 | 238.3 | 4 | 1 | 10.82383 | 10.82383 | 1100
Zhang | 1984 | [125] | 49 | 100 | 100 | 7.78 | 398 | 38 | 238.3 | 3.98 | 1 | 10.85347 | 10.85347 | 1050
Zhang | 1984 | [125] | 50 | 99 | 99 | 7.82 | 397 | 38 | 238.3 | 4.010101 | 1 | 10.65985 | 10.65985 | 1000
Shakir-Khali & Zeghiche | 1989 | [50] | 1 | 80 | 120 | 5 | 200 | 37.60208 | 386.3 | 2.5 | 1.5 | 22 | 22 | 950
Shakir-Khali & Zeghiche | 1989 | [50] | 2 | 80 | 120 | 5 | 200 | 33.72089 | 386.3 | 2.5 | 1.5 | 22 | 22 | 950
Shakir-Khali & Zeghiche | 1989 | [50] | 3 | 80 | 120 | 5 | 200 | 33.72089 | 384.7 | 2.5 | 1.5 | 22 | 22 | 900
Shakir-Khali & Zeghiche | 1989 | [50] | 4 | 80 | 120 | 5 | 200 | 37.60208 | 384.7 | 2.5 | 1.5 | 22 | 22 | 910
Shakir-Khali & Zeghiche | 1989 | [50] | 5 | 80 | 120 | 5 | 200 | 36.63178 | 343.3 | 2.5 | 1.5 | 22 | 22 | 900
Shakir-Khali & Zeghiche | 1989 | [50] | 6 | 80 | 120 | 5 | 200 | 38.57238 | 343.3 | 2.5 | 1.5 | 22 | 22 | 900
Shakir-Khali & Zeghiche | 1989 | [50] | 7 | 80 | 120 | 5 | 200 | 37.60208 | 357.5 | 2.5 | 1.5 | 22 | 22 | 920
Ge & Usami | 1992 | [345] | U9-C | 196 | 196 | 4.51 | 592 | 34.926 | 266 | 3.020408 | 1 | 41.45898 | 41.45898 | 1845
Ge & Usami | 1992 | [345] | U12-C | 263 | 263 | 4.51 | 790 | 36.102 | 266 | 3.003802 | 1 | 56.31486 | 56.31486 | 3070
Ge & Usami | 1992 | [345] | U12-HC | 263 | 263 | 4.51 | 789 | 43.844 | 266 | 3 | 1 | 56.31486 | 56.31486 | 3999
Fang & Nakamura | 1994 | [346] | S-250 | 60.3 | 60.3 | 1.54 | 250 | 25.497 | 434.43 | 4.145937 | 1 | 37.15584 | 37.15584 | 238
Kato | 1995 | [281] | R04LB | 250 | 250 | 4.52 | 750 | 26.01388 | 357.94 | 3 | 1 | 53.30973 | 53.30973 | 3550.01
Kato | 1995 | [281] | R06LB | 250 | 250 | 5.76 | 750 | 24.8614 | 371.67 | 3 | 1 | 41.40278 | 41.40278 | 4010.92
Kato | 1995 | [281] | R08LB | 250 | 250 | 7.65 | 750 | 26.01388 | 358.92 | 3 | 1 | 30.67974 | 30.67974 | 4658.16
Kato | 1995 | [281] | R12LB | 250 | 250 | 11.89 | 750 | 26.01388 | 316.75 | 3 | 1 | 19.02607 | 19.02607 | 5638.82
Kato | 1995 | [281] | R04MB | 250 | 250 | 4.52 | 750 | 31.398 | 357.94 | 3 | 1 | 53.30973 | 53.30973 | 3971.69
Kato | 1995 | [281] | R06MB | 250 | 250 | 5.76 | 750 | 31.19808 | 371.67 | 3 | 1 | 41.40278 | 41.40278 | 4766.03
Kato | 1995 | [281] | R08MB | 250 | 250 | 7.65 | 750 | 31.39604 | 358.92 | 3 | 1 | 30.67974 | 30.67974 | 5550.56
Kato | 1995 | [281] | R12MB | 250 | 250 | 11.89 | 750 | 31.39604 | 316.75 | 3 | 1 | 19.02607 | 19.02607 | 6178.19
Kato | 1995 | [281] | R12MBH | 250 | 250 | 11.61 | 750 | 31.19808 | 477.58 | 3 | 1 | 19.53316 | 19.53316 | 7806.09
Kato | 1995 | [281] | R06HB | 250 | 250 | 5.76 | 750 | 77.3306 | 371.67 | 3 | 1 | 41.40278 | 41.40278 | 6609.68
Kato | 1995 | [281] | R08HB | 250 | 250 | 7.65 | 750 | 77.3306 | 358.92 | 3 | 1 | 30.67974 | 30.67974 | 7119.63
Kato | 1995 | [281] | R12HB | 250 | 250 | 11.89 | 750 | 77.3306 | 316.75 | 3 | 1 | 19.02607 | 19.02607 | 7994.3
Kato | 1995 | [281] | R35LB | 200 | 200 | 6 | 600 | 25.9198 | 356.96 | 3 | 1 | 31.33333 | 31.33333 | 2423.22
Kato | 1995 | [281] | R45LB | 250 | 250 | 6 | 750 | 25.9198 | 367.75 | 3 | 1 | 39.66667 | 39.66667 | 3225.41
Kato | 1995 | [281] | R55LB | 250 | 250 | 4.5 | 750 | 25.9198 | 368.73 | 3 | 1 | 53.55556 | 53.55556 | 2741.94
Kato | 1995 | [281] | R35MB | 200 | 200 | 6 | 600 | 33.3188 | 356.96 | 3 | 1 | 31.33333 | 31.33333 | 3131.26
Kato | 1995 | [281] | R45MB | 250 | 250 | 6 | 750 | 33.3188 | 367.75 | 3 | 1 | 39.66667 | 39.66667 | 4291.4
Kato | 1995 | [281] | R55MB | 250 | 250 | 4.5 | 750 | 33.3188 | 368.73 | 3 | 1 | 53.55556 | 53.55556 | 3674.55
Kato | 1995 | [281] | R35HB | 200 | 200 | 6 | 600 | 50.0376 | 356.96 | 3 | 1 | 31.33333 | 31.33333 | 3482.34
Kato | 1995 | [281] | R45HB | 250 | 250 | 6 | 750 | 50.0376 | 367.75 | 3 | 1 | 39.66667 | 39.66667 | 4730.73
Kato | 1995 | [281] | R55HB | 250 | 250 | 4.5 | 750 | 50.0376 | 368.73 | 3 | 1 | 53.55556 | 53.55556 | 4354.15
Kato | 1995 | [281] | R1 | 249.8 | 249.8 | 6.2 | 750 | 22.4604 | 402.07 | 3.002402 | 1 | 38.29032 | 38.29032 | 3873.63
Kato | 1995 | [281] | R2 | 247.3 | 247.3 | 5.7 | 750 | 22.4604 | 579.57 | 3.032754 | 1 | 41.38596 | 41.38596 | 4393.38
Kato | 1995 | [281] | R3 | 250.6 | 250.6 | 9.4 | 750 | 22.4604 | 602.13 | 2.992817 | 1 | 24.65957 | 24.65957 | 6815.62
Kato | 1995 | [281] | R4 | 248.1 | 248.1 | 6 | 750 | 22.4604 | 764.92 | 3.022975 | 1 | 39.35 | 39.35 | 5687.86
Kato | 1995 | [281] | R5 | 199.8 | 199.8 | 8.8 | 600 | 22.4604 | 767.86 | 3.003003 | 1 | 20.70455 | 20.70455 | 6197.8
Tsuda et al | 1996 | [282] | C4-0 | 149.8 | 149.8 | 4.27 | 600 | 31.8716125 | 411.88 | 4.00534 | 1 | 33.08197 | 33.08197 | 1597.503
Miyaki et al | 1996 | [283] | BR17H00 | 151 | 151 | 8.51 | 453 | 91.8 | 542 | 3 | 1 | 15.74383 | 15.74383 | 4572
Miyaki et al | 1996 | [283] | BR33H00 | 151 | 151 | 4.44 | 453 | 72.9 | 353 | 3 | 1 | 32.00901 | 32.00901 | 2753
O'Shear & Bridge | 1997 | [347] | B14 | 80 | 80 | 2.1448 | 277.5 | 12.778 | 282 | 3.46875 | 1 | 35.29952 | 35.29952 | 309
O'Shear & Bridge | 1997 | [347] | B21 | 120 | 120 | 2.1201 | 406.5 | 12.778 | 282 | 3.3875 | 1 | 54.6011 | 54.6011 | 455.3
O'Shear & Bridge | 1997 | [347] | B15 | 160 | 160 | 2.142 | 553 | 12.778 | 282 | 3.45625 | 1 | 72.69655 | 72.69655 | 644.9
O'Shear & Bridge | 1997 | [347] | B10 | 200 | 200 | 2.1413 | 693 | 14.836 | 282 | 3.465 | 1 | 91.4012 | 91.4012 | 1167.9
O'Shear & Bridge | 1997 | [347] | B13 | 239 | 239 | 2.1416 | 830 | 14.64 | 282 | 3.472803 | 1 | 109.5988 | 109.5988 | 1536
O'Shear & Bridge | 1997 | [347] | B28 | 280 | 280 | 2.1423 | 966 | 17.678 | 282 | 3.45 | 1 | 128.7006 | 128.7006 | 1792.6
Song & Kwon | 1997 | [348] | UC9 | 130 | 130 | 3.2 | 390 | 26.0178 | 313.81 | 3 | 1 | 38.625 | 38.625 | 1162.1
Song & Kwon | 1997 | [348] | UC12 | 175 | 175 | 3.2 | 525 | 26.0178 | 313.81 | 3 | 1 | 52.6875 | 52.6875 | 1627.9
Song & Kwon | 1997 | [348] | UC15 | 220 | 220 | 3 | 660 | 26.0178 | 313.81 | 3 | 1 | 71.33333 | 71.33333 | 2412.4
Matsui et al. | 1998 | [284] | R25-F | 150 | 150 | 5.62 | 450 | 27.45644 | 357.93 | 3 | 1 | 24.69039 | 24.69039 | 1851
Matsui et al. | 1998 | [284] | R33-F | 150 | 150 | 4.18 | 450 | 27.45644 | 338.23 | 3 | 1 | 33.88517 | 33.88517 | 1514.15
Matsui et al. | 1998 | [284] | R47-F | 150 | 150 | 3.03 | 450 | 27.45644 | 313.81 | 3 | 1 | 47.50495 | 47.50495 | 1259.17
Matsui et al. | 1998 | [284] | R65-F | 150 | 150 | 2.19 | 450 | 27.45644 | 288.32 | 3 | 1 | 66.49315 | 66.49315 | 1041.47
Matsui et al. | 1998 | [284] | R94-F | 150 | 150 | 1.61 | 450 | 29.0852 | 339.31 | 3 | 1 | 91.1677 | 91.1677 | 976.74
Kennedy and Lu | 1992 | [349] | CFRT40-3 | 200 | 200 | 5 | 600 | 22.83168 | 227 | 3 | 1 | 38 | 38 | 2061
Kennedy and Lu | 1999 | [349] | CFRT40-4 | 200 | 200 | 5 | 600 | 25.80198 | 227 | 3 | 1 | 38 | 38 | 2530
Kennedy and Lu | 1999 | [349] | CFRT40-5 | 200 | 200 | 5 | 600 | 35.70297 | 227 | 3 | 1 | 38 | 38 | 2468
Kennedy and Lu | 1999 | [349] | CFRT60-3 | 300 | 300 | 5 | 900 | 22.83168 | 227 | 3 | 1 | 58 | 58 | 3621
Kennedy and Lu | 1999 | [349] | CFRT60-4 | 300 | 300 | 5 | 900 | 25.80198 | 227 | 3 | 1 | 58 | 58 | 4603
Kennedy and Lu | 1999 | [349] | CFRT60-5 | 300 | 300 | 5 | 900 | 35.70297 | 227 | 3 | 1 | 58 | 58 | 4872
Ye | 2001 | [128] | 43 | 101.3 | 101.3 | 4.97 | 300 | 63.70307 | 347.3 | 2.9615 | 1 | 18.38229 | 18.38229 | 1310
Ye | 2001 | [128] | 45 | 103.6 | 103.6 | 4.9 | 300 | 63.70307 | 347.3 | 2.895753 | 1 | 19.14286 | 19.14286 | 1340
Ye | 2001 | [128] | 46 | 102 | 102 | 4.97 | 300 | 63.70307 | 347.3 | 2.941176 | 1 | 18.52314 | 18.52314 | 1370
Ye | 2001 | [128] | 23 | 142 | 142 | 5.11 | 420 | 63.70307 | 347.3 | 2.957746 | 1 | 25.78865 | 25.78865 | 2160
Ye | 2001 | [128] | 27 | 142 | 142 | 5.08 | 420 | 63.70307 | 347.3 | 2.957746 | 1 | 25.95276 | 25.95276 | 2250
Ye | 2001 | [128] | 29 | 141.4 | 141.4 | 5.07 | 420 | 63.70307 | 347.3 | 2.970297 | 1 | 25.88955 | 25.88955 | 2280
Ye | 2001 | [128] | 96 | 142.1 | 142.1 | 3.02 | 420 | 53.32089 | 255.1 | 2.955665 | 1 | 45.05298 | 45.05298 | 1360
Ye | 2001 | [128] | 97 | 142.1 | 142.1 | 3.02 | 420 | 53.32089 | 255.1 | 2.955665 | 1 | 45.05298 | 45.05298 | 1400
Ye | 2001 | [128] | 69 | 142.1 | 142.1 | 2.01 | 420 | 53.32089 | 305.1 | 2.955665 | 1 | 68.69652 | 68.69652 | 1328
Ye | 2001 | [128] | 70 | 142.1 | 142.1 | 2.01 | 420 | 53.32089 | 305.1 | 2.955665 | 1 | 68.69652 | 68.69652 | 1364
Ye | 2001 | [128] | 71 | 140.9 | 140.9 | 2.02 | 420 | 53.32089 | 305.1 | 2.980837 | 1 | 67.75248 | 67.75248 | 1280
Ye | 2001 | [128] | 105 | 103.5 | 103.5 | 5.01 | 300 | 76.89911 | 347.3 | 2.898551 | 1 | 18.65868 | 18.65868 | 1500
Ye | 2001 | [128] | 106 | 102.1 | 102.1 | 4.97 | 300 | 76.89911 | 347.3 | 2.938296 | 1 | 18.54326 | 18.54326 | 1330
Ye | 2001 | [128] | 113 | 101.9 | 101.9 | 5.03 | 300 | 76.89911 | 347.3 | 2.944063 | 1 | 18.25845 | 18.25845 | 1440
Ye | 2001 | [128] | 161 | 142.3 | 142.3 | 5.09 | 420 | 76.89911 | 347.3 | 2.951511 | 1 | 25.95678 | 25.95678 | 2520
Ye | 2001 | [128] | 162 | 142.4 | 142.4 | 5.1 | 420 | 76.89911 | 347.3 | 2.949438 | 1 | 25.92157 | 25.92157 | 2610
Ye | 2001 | [128] | 130 | 143.2 | 143.2 | 2.03 | 420 | 76.89911 | 305.1 | 2.932961 | 1 | 68.54187 | 68.54187 | 1990
Ye | 2001 | [128] | 133 | 142.3 | 142.3 | 2.01 | 420 | 76.89911 | 305.1 | 2.951511 | 1 | 68.79602 | 68.79602 | 1855
Ye | 2001 | [128] | 156 | 140.5 | 140.5 | 2 | 420 | 76.89911 | 305.1 | 2.989324 | 1 | 68.25 | 68.25 | 1780
Ye | 2001 | [128] | 127 | 141.5 | 141.5 | 3.08 | 420 | 76.89911 | 255.1 | 2.968198 | 1 | 43.94156 | 43.94156 | 1920
Ye | 2001 | [128] | 134 | 142.4 | 142.4 | 3.05 | 420 | 76.89911 | 255.1 | 2.949438 | 1 | 44.68852 | 44.68852 | 2060
Ye | 2001 | [128] | 129 | 141.6 | 141.6 | 3.04 | 420 | 76.89911 | 255.1 | 2.966102 | 1 | 44.57895 | 44.57895 | 1960
Ye | 2001 | [128] | 159 | 139.1 | 139.1 | 5.06 | 420 | 76.89911 | 347.3 | 3.01941 | 1 | 25.49012 | 25.49012 | 1700
Ye | 2001 | [128] | 93 | 143.1 | 143.1 | 3.02 | 420 | 53.32089 | 255.1 | 2.93501 | 1 | 45.38411 | 45.38411 | 1328
Ye | 2001 | [128] | 22 | 101.6 | 130.3 | 5.03 | 390 | 63.70307 | 347.3 | 3.838583 | 1.28248 | 23.90457 | 23.90457 | 1580
Ye | 2001 | [128] | 38 | 102.3 | 130.3 | 5.14 | 390 | 63.70307 | 347.3 | 3.812317 | 1.273705 | 23.35019 | 23.35019 | 1600
Ye | 2001 | [128] | 39 | 102.3 | 130.3 | 5.14 | 390 | 63.70307 | 347.3 | 3.812317 | 1.273705 | 23.35019 | 23.35019 | 1640
Ye | 2001 | [128] | 53 | 101.5 | 162.9 | 2 | 480 | 63.70307 | 305.1 | 4.729064 | 1.604926 | 79.45 | 79.45 | 1068
Ye | 2001 | [128] | 56 | 100.3 | 163.9 | 1.99 | 480 | 63.70307 | 305.1 | 4.785643 | 1.634098 | 80.36181 | 80.36181 | 1080
Ye | 2001 | [128] | 57 | 102.7 | 160.8 | 2.04 | 480 | 63.70307 | 305.1 | 4.673807 | 1.565725 | 76.82353 | 76.82353 | 1080
Ye | 2001 | [128] | 80 | 105.9 | 161.4 | 2.96 | 480 | 63.70307 | 255.1 | 4.532578 | 1.524079 | 52.52703 | 52.52703 | 1420
Ye | 2001 | [128] | 83 | 105.7 | 158.2 | 2.93 | 480 | 63.70307 | 255.1 | 4.541154 | 1.496689 | 51.99317 | 51.99317 | 1440
Ye | 2001 | [128] | 14 | 103.3 | 159.1 | 4.8 | 480 | 63.70307 | 347.3 | 4.64666 | 1.540174 | 31.14583 | 31.14583 | 1875
Ye | 2001 | [128] | 25 | 102.4 | 156.7 | 4.8 | 480 | 63.70307 | 347.3 | 4.6875 | 1.530273 | 30.64583 | 30.64583 | 1915
Ye | 2001 | [128] | 7 | 104.4 | 158.8 | 4.85 | 480 | 63.70307 | 347.3 | 4.597701 | 1.521073 | 30.74227 | 30.74227 | 1820
Ye | 2001 | [128] | 85 | 120.2 | 166.3 | 2.94 | 480 | 63.70307 | 255.1 | 3.993344 | 1.383527 | 54.56463 | 54.56463 | 1580
Ye | 2001 | [128] | 86 | 126.2 | 161 | 2.98 | 480 | 63.70307 | 255.1 | 3.803487 | 1.275753 | 52.02685 | 52.02685 | 1580
Ye | 2001 | [128] | 88 | 126 | 160.3 | 2.92 | 480 | 63.70307 | 255.1 | 3.809524 | 1.272222 | 52.89726 | 52.89726 | 1560
Ye | 2001 | [128] | 4 | 136.1 | 167.4 | 5.13 | 480 | 63.70307 | 347.3 | 3.526819 | 1.229978 | 30.63158 | 30.63158 | 2510
Ye | 2001 | [128] | 5 | 135.3 | 170.8 | 5.07 | 510 | 63.70307 | 347.3 | 3.769401 | 1.26238 | 31.68836 | 31.68836 | 2470
Ye | 2001 | [128] | 16 | 121.6 | 188.4 | 4.88 | 480 | 63.70307 | 347.3 | 3.947368 | 1.549342 | 36.60656 | 36.60656 | 2260
Ye | 2001 | [128] | 17 | 120.4 | 190.9 | 4.83 | 570 | 63.70307 | 347.3 | 4.734219 | 1.585548 | 37.52381 | 37.52381 | 2510
Ye | 2001 | [128] | 136 | 102.7 | 125.7 | 5.15 | 390 | 76.89911 | 347.3 | 3.797468 | 1.223953 | 22.40777 | 22.40777 | 1840
Ye | 2001 | [128] | 150 | 120.4 | 130 | 5.03 | 390 | 76.89911 | 347.3 | 3.239203 | 1.079734 | 23.84493 | 23.84493 | 1820
Ye | 2001 | [128] | 151 | 102.7 | 132.3 | 4.98 | 390 | 76.89911 | 347.3 | 3.797468 | 1.288218 | 24.56627 | 24.56627 | 1725
Ye | 2001 | [128] | 132 | 99.6 | 162.8 | 2.13 | 480 | 76.89911 | 305.1 | 4.819277 | 1.634538 | 74.43192 | 74.43192 | 1460
Ye | 2001 | [128] | 104 | 98.5 | 162.3 | 2 | 480 | 76.89911 | 305.1 | 4.873096 | 1.647716 | 79.15 | 79.15 | 1545
Ye | 2001 | [128] | 131 | 105.1 | 159.1 | 2.93 | 480 | 76.89911 | 255.1 | 4.567079 | 1.513796 | 52.30034 | 52.30034 | 1610
Ye | 2001 | [128] | 139 | 102.2 | 163.8 | 2.93 | 480 | 76.89911 | 255.1 | 4.696673 | 1.60274 | 53.90444 | 53.90444 | 1680
Ye | 2001 | [128] | 141 | 104.5 | 162.6 | 3.04 | 480 | 76.89911 | 255.1 | 4.593301 | 1.555981 | 51.48684 | 51.48684 | 1640
Ye | 2001 | [128] | 121 | 103.4 | 156.9 | 4.71 | 480 | 76.89911 | 347.3 | 4.642166 | 1.517408 | 31.3121 | 31.3121 | 2090
Ye | 2001 | [128] | 164 | 106.9 | 162 | 4.81 | 480 | 76.89911 | 347.3 | 4.490178 | 1.515435 | 31.67983 | 31.67983 | 2320
Ye | 2001 | [128] | 165 | 102.6 | 158.9 | 4.74 | 480 | 76.89911 | 347.3 | 4.678363 | 1.548733 | 31.52321 | 31.52321 | 2060
Ye | 2001 | [128] | 138 | 119.7 | 164.6 | 2.01 | 480 | 76.89911 | 305.1 | 4.010025 | 1.375104 | 79.89055 | 79.89055 | 1800
Ye | 2001 | [128] | 160 | 122.5 | 157.1 | 2.01 | 480 | 76.89911 | 305.1 | 3.918367 | 1.282449 | 76.1592 | 76.1592 | 1800
Ye | 2001 | [128] | 163 | 119 | 161.9 | 2 | 480 | 76.89911 | 305.1 | 4.033613 | 1.360504 | 78.95 | 78.95 | 1740
Ye | 2001 | [128] | 135 | 125.1 | 160.4 | 2.85 | 480 | 76.89911 | 255.1 | 3.83693 | 1.282174 | 54.2807 | 54.2807 | 1855
Ye | 2001 | [128] | 137 | 125.6 | 160 | 2.88 | 480 | 76.89911 | 255.1 | 3.821656 | 1.273885 | 53.55556 | 53.55556 | 2030
Ye | 2001 | [128] | 152 | 125 | 161.1 | 2.81 | 480 | 76.89911 | 255.1 | 3.84 | 1.2888 | 55.33096 | 55.33096 | 2040
Ye | 2001 | [128] | 153 | 137.1 | 167.9 | 5.1 | 480 | 76.89911 | 347.3 | 3.501094 | 1.224654 | 30.92157 | 30.92157 | 2600
Ye | 2001 | [128] | 154 | 133.2 | 172.7 | 5.08 | 480 | 76.89911 | 347.3 | 3.603604 | 1.296547 | 31.99606 | 31.99606 | 2700
Ye | 2001 | [128] | 115 | 121 | 194.8 | 4.72 | 570 | 76.89911 | 347.3 | 4.710744 | 1.609917 | 39.27119 | 39.27119 | 2700
Ye | 2001 | [128] | 123 | 121.7 | 189.6 | 4.81 | 570 | 76.89911 | 347.3 | 4.683648 | 1.557929 | 37.41788 | 37.41788 | 2680
Ye | 2001 | [128] | 54 | 100.7 | 162.7 | 2.97 | 480 | 63.70307 | 255.1 | 4.766634 | 1.61569 | 52.78114 | 52.78114 | 1080
Ye | 2001 | [128] | 60 | 122.7 | 160.2 | 2.03 | 480 | 63.70307 | 305.1 | 3.91198 | 1.305623 | 76.91626 | 76.91626 | 1400
Ye | 2001 | [128] | 62 | 119.4 | 160.1 | 2.01 | 480 | 63.70307 | 305.1 | 4.020101 | 1.340871 | 77.65174 | 77.65174 | 1420
Ye | 2001 | [128] | 65 | 124.3 | 161.5 | 2 | 480 | 63.70307 | 305.1 | 3.861625 | 1.299276 | 78.75 | 78.75 | 1320
Campione & Scibilia | 2002 | [287] | C1 | 100 | 100 | 3 | 400 | 20.03 | 338 | 4 | 1 | 31.33333 | 31.33333 | 590
Campione & Scibilia | 2002 | [287] | C2 | 120 | 120 | 3 | 400 | 20.03 | 338 | 3.333333 | 1 | 38 | 38 | 720
Huang et al. | 2002 | [286] | SU-040 | 200 | 200 | 5 | 600 | 27.15 | 265.8 | 3 | 1 | 38 | 38 | 2312
Huang et al. | 2002 | [286] | SU-070 | 280 | 280 | 4 | 840 | 31.15 | 272.6 | 3 | 1 | 68 | 68 | 3401
Huang et al. | 2002 | [286] | SU-150 | 300 | 300 | 2 | 900 | 27.23 | 341.7 | 3 | 1 | 148 | 148 | 3062
Shang | 2004 | [350] | 32LM-SC | 125 | 125 | 3.2 | 300 | 28.76 | 299 | 2.4 | 1 | 37.0625 | 37.0625 | 865.05
Shang | 2004 | [350] | 45LM-SC | 125 | 125 | 4.5 | 300 | 28.76 | 296 | 2.4 | 1 | 25.77778 | 25.77778 | 1164.5
Shang | 2004 | [350] | 60LM-SC | 125 | 125 | 6 | 300 | 28.76 | 285 | 2.4 | 1 | 18.83333 | 18.83333 | 1444
Shang | 2004 | [350] | 32HM-SC | 125 | 125 | 3.2 | 300 | 38.32 | 299 | 2.4 | 1 | 37.0625 | 37.0625 | 1115.8
Shang | 2004 | [350] | 45HM-SC | 125 | 125 | 4.5 | 300 | 38.32 | 296 | 2.4 | 1 | 25.77778 | 25.77778 | 1313
Shang | 2004 | [350] | 60HM-SC | 125 | 125 | 6 | 300 | 38.32 | 285 | 2.4 | 1 | 18.83333 | 18.83333 | 1512.7
Cai & He | 2007 | [351] | E1 | 300 | 300 | 6 | 1500 | 49 | 382.5 | 5 | 1 | 48 | 48 | 5852
Yang & Han | 2006 | [261] | Sa0 | 100 | 100 | 1.94 | 300 | 32.43564 | 388.1 | 3 | 1 | 49.54639 | 49.54639 | 666
Yang & Han | 2006 | [261] | Sb0 | 150 | 150 | 2.94 | 450 | 32.43564 | 344.4 | 3 | 1 | 49.02041 | 49.02041 | 1306
Yang & Han | 2006 | [261] | Sc0 | 200 | 200 | 3.73 | 600 | 32.43564 | 330.1 | 3 | 1 | 51.6193 | 51.6193 | 2295
Guo et al | 2008 | [352] | S-80-F-1 | 80.2 | 80.2 | 1.588 | 240 | 32.9 | 283.6 | 2.992519 | 1 | 48.50378 | 48.50378 | 353
Guo et al | 2008 | [352] | S-80-F-2 | 80.9 | 80.9 | 1.601 | 240 | 32.9 | 283.6 | 2.966625 | 1 | 48.53092 | 48.53092 | 347
Guo et al | 2008 | [352] | S-110-F-1 | 110 | 110 | 1.538 | 330 | 32.9 | 283.6 | 3 | 1 | 69.52146 | 69.52146 | 510
Guo et al | 2008 | [352] | S-110-F-2 | 109.8 | 109.8 | 1.53 | 330 | 32.9 | 283.6 | 3.005464 | 1 | 69.76471 | 69.76471 | 522
Guo et al | 2008 | [352] | S-150-F-1 | 149.3 | 149.3 | 3.625 | 450 | 41.8 | 279.9 | 3.014066 | 1 | 39.18621 | 39.18621 | 1771
Guo et al | 2008 | [352] | S-150-F-2 | 149.3 | 149.3 | 3.625 | 450 | 41.8 | 279.9 | 3.014066 | 1 | 39.18621 | 39.18621 | 1785
Han et al. | 2008 | [293] | scfst-1 | 177 | 177 | 2.83 | 531 | 63.72277 | 362.9 | 3 | 1 | 60.54417 | 60.54417 | 2650
Han et al. | 2008 | [293] | scfst-2 | 177 | 177 | 2.83 | 531 | 63.72277 | 362.9 | 3 | 1 | 60.54417 | 60.54417 | 2590
Cai & Long | 2009 | [353] | C1 | 300 | 300 | 6 | 1500 | 42.0297 | 292.48 | 5 | 1 | 48 | 48 | 5800
Cai & Long | 2009 | [353] | C4 | 300 | 300 | 4 | 1500 | 42.0297 | 341.93 | 5 | 1 | 73 | 73 | 5300
Cai & Long | 2009 | [353] | C7 | 300 | 300 | 8 | 1500 | 42.0297 | 387.98 | 5 | 1 | 35.5 | 35.5 | 5600
Cai & Long | 2009 | [353] | C10 | 300 | 300 | 12 | 1500 | 42.0297 | 345.04 | 5 | 1 | 23 | 23 | 6588
Cai & Long | 2009 | [353] | C13 | 300 | 300 | 6 | 1500 | 42.0297 | 292.48 | 5 | 1 | 48 | 48 | 4370
Zhu et al. | 2010 | [354] | S4L | 195 | 195 | 4.5 | 600 | 65.93475 | 289 | 3.076923 | 1 | 41.33333 | 41.33333 | 2985
Zhu et al. | 2010 | [354] | S4H | 195 | 195 | 4.5 | 600 | 95.62584 | 289 | 3.076923 | 1 | 41.33333 | 41.33333 | 3900
Chen et al. | 2010 | [355] | SA-0 | 121 | 121 | 3.08 | 359 | 23.6 | 340.7 | 2.966942 | 1 | 37.28571 | 37.28571 | 892
Huang et al. | 2011 | [356] | CUS16 | 160 | 160 | 2.5 | 480 | 30.35644 | 221 | 3 | 1 | 62 | 62 | 1150
Huang et al. | 2011 | [356] | CUS22 | 220 | 220 | 2.5 | 660 | 32.83168 | 221 | 3 | 1 | 86 | 86 | 2060
Huang et al. | 2011 | [356] | CUS28 | 280 | 280 | 2.5 | 840 | 36.69307 | 202 | 3 | 1 | 110 | 110 | 3350
Yang & Han | 2012 | [86] | Scfst-1 | 150 | 150 | 3 | 675 | 48.87129 | 324.4 | 4.5 | 1 | 48 | 48 | 1516
Hong et al | 2013 | [357] | SAC-49-30 | 310 | 310 | 6 | 1000 | 52.37 | 725.35 | 3.225806 | 1 | 49.66667 | 49.66667 | 8283
Gular et al | 2013 | [358] | S3NG-1 | 100 | 100 | 3 | 400 | 115 | 304 | 4 | 1 | 31.33333 | 31.33333 | 1049
Gular et al | 2013 | [358] | S3NG-2 | 100 | 100 | 3 | 400 | 115 | 304 | 4 | 1 | 31.33333 | 31.33333 | 1017
Gular et al | 2013 | [358] | S4NG-1 | 100 | 100 | 4 | 400 | 115 | 304 | 4 | 1 | 23 | 23 | 1160
Gular et al | 2013 | [358] | S4NG-2 | 100 | 100 | 4 | 400 | 115 | 304 | 4 | 1 | 23 | 23 | 1100
Gular et al | 2013 | [358] | S5NG-1 | 100 | 100 | 5 | 400 | 115 | 304 | 4 | 1 | 18 | 18 | 1642
Gular et al | 2013 | [358] | S5NG-2 | 100 | 100 | 5 | 400 | 115 | 304 | 4 | 1 | 18 | 18 | 1636
Yang et al | 2013 | [359] | F200-1 | 201 | 210 | 2.02 | 600 | 43.7 | 162 | 2.985075 | 1.044776 | 101.9604 | 101.9604 | 2240
Yamamoto et al. | 2013 | [360] | CFT-FA-1 | 400 | 400 | 22.4 | 1200 | 54.232 | 412 | 3 | 1 | 15.85714 | 15.85714 | 20619
Yamamoto et al. | 2013 | [360] | CFT-FA-2 | 400 | 400 | 22.4 | 1200 | 29.732 | 412 | 3 | 1 | 15.85714 | 15.85714 | 19268
Yamamoto et al. | 2013 | [360] | CFT-FB-1 | 400 | 400 | 12.1 | 1200 | 54.232 | 368 | 3 | 1 | 31.05785 | 31.05785 | 14788
Yamamoto et al. | 2013 | [360] | CFT-FB-2 | 400 | 400 | 12.1 | 1200 | 29.732 | 368 | 3 | 1 | 31.05785 | 31.05785 | 11583
Yamamoto et al. | 2013 | [360] | CFT-FC-1 | 400 | 400 | 9.1 | 1200 | 54.232 | 346 | 3 | 1 | 41.95604 | 41.95604 | 12316
Yamamoto et al. | 2013 | [360] | CFT-FC-2 | 400 | 400 | 9.1 | 1200 | 29.732 | 346 | 3 | 1 | 41.95604 | 41.95604 | 9984
Wang et al | 2014 | [304] | S-3-8-1 | 160 | 160 | 3.46 | 520 | 67.38614 | 363 | 3.25 | 1 | 44.24277 | 44.24277 | 2011
Wang et al | 2014 | [304] | S-3-8-2 | 160 | 160 | 3.46 | 520 | 67.38614 | 363 | 3.25 | 1 | 44.24277 | 44.24277 | 2333
Wang et al | 2014 | [304] | S-3-5-1 | 160 | 160 | 3.46 | 520 | 43.62376 | 363 | 3.25 | 1 | 44.24277 | 44.24277 | 1784
Wang et al | 2014 | [304] | S-3-5-2 | 160 | 160 | 3.46 | 520 | 43.62376 | 363 | 3.25 | 1 | 44.24277 | 44.24277 | 1812
Wang et al | 2014 | [304] | S-5-8-1 | 160 | 160 | 5.43 | 520 | 67.38614 | 353 | 3.25 | 1 | 27.46593 | 27.46593 | 2751
Wang et al | 2014 | [304] | S-5-8-2 | 160 | 160 | 5.43 | 520 | 67.38614 | 353 | 3.25 | 1 | 27.46593 | 27.46593 | 2791
Liu | 2014 | [361] | CS-4-1 | 150 | 150 | 4 | 450 | 86.89109 | 434.6 | 3 | 1 | 35.5 | 35.5 | 2820
Liu | 2014 | [361] | CS-4-2 | 150 | 150 | 4 | 450 | 86.89109 | 430 | 3 | 1 | 35.5 | 35.5 | 2950
Liu | 2014 | [361] | CS-5-1 | 150 | 150 | 5 | 450 | 86.89109 | 416.3 | 3 | 1 | 28 | 28 | 2980
Liu | 2014 | [361] | CS-5-2 | 150 | 150 | 5 | 450 | 86.89109 | 420 | 3 | 1 | 28 | 28 | 3035
Liu | 2014 | [361] | CS-6-1 | 150 | 150 | 6 | 450 | 86.89109 | 430 | 3 | 1 | 23 | 23 | 3257
Liu | 2014 | [361] | CS-6-2 | 150 | 150 | 6 | 450 | 86.89109 | 436.9 | 3 | 1 | 23 | 23 | 3435
Liu et al | 2014 | [362] | SC1 | 200 | 200 | 4 | 600 | 45.20792 | 345 | 3 | 1 | 48 | 48 | 3318
Liu et al | 2014 | [362] | SC2 | 300 | 300 | 4 | 900 | 45.20792 | 345 | 3 | 1 | 73 | 73 | 6100
Liu et al | 2014 | [362] | SC3 | 300 | 300 | 3 | 900 | 45.20792 | 345 | 3 | 1 | 98 | 98 | 5958
Liu et al | 2014 | [362] | SC4 | 300 | 300 | 8 | 900 | 45.20792 | 345 | 3 | 1 | 35.5 | 35.5 | 8619
Yang et al | 2014 | [363] | S1 | 200 | 200 | 2.01 | 600 | 37.5 | 301 | 3 | 1 | 97.50249 | 97.50249 | 2185
Yang et al | 2014 | [363] | S5 | 200 | 200 | 3.49 | 600 | 37.5 | 315 | 3 | 1 | 55.30659 | 55.30659 | 2630
Niu and Cao | 2015 | [305] | S0 | 450 | 450 | 7.75 | 1500 | 60.36634 | 355.8 | 3.333333 | 1 | 56.06452 | 56.06452 | 13197.8
Duarte et al | 2016 | [309] | S100x3_235_0 | 100 | 100 | 3 | 500 | 39.16832 | 284 | 5 | 1 | 31.33333 | 31.33333 | 724.1
Duarte et al | 2016 | [309] | S100x3_355_0 | 100 | 100 | 3.05 | 500 | 39.16832 | 455.5 | 5 | 1 | 30.78689 | 30.78689 | 851.8
Duarte et al | 2016 | [309] | S150x3_235_0 | 150 | 150 | 3.05 | 500 | 39.16832 | 284 | 3.333333 | 1 | 47.18033 | 47.18033 | 1367.5
Duarte et al | 2016 | [309] | S220x4_235_0 | 220 | 220 | 3.7 | 500 | 39.16832 | 284 | 2.272727 | 1 | 57.45946 | 57.45946 | 2520.5
Duarte et al | 2016 | [309] | R200x4_235_0 | 100 | 200 | 3.9 | 400 | 39.16832 | 284 | 4 | 2 | 49.28205 | 49.28205 | 1425.1
Ding et al. | 2017 | [364] | S1 | 300 | 300 | 3.75 | 900 | 29.06931 | 311 | 3 | 1 | 78 | 78 | 4370
Ding et al. | 2017 | [364] | S2 | 300 | 300 | 3.7 | 900 | 46.9901 | 311 | 3 | 1 | 79.08108 | 79.08108 | 5570
Ding et al. | 2018 | [365] | RST1-A | 200 | 200 | 3.69 | 600 | 25.30693 | 235 | 3 | 1 | 52.20054 | 52.20054 | 2160
Ding et al. | 2017 | [365] | RST1-B | 201 | 201 | 3.74 | 600 | 25.30693 | 235 | 2.985075 | 1 | 51.74332 | 51.74332 | 2090
Ding et al. | 2017 | [365] | RST2-A | 201 | 300 | 3.75 | 700 | 25.30693 | 235 | 3.482587 | 1.492537 | 78 | 78 | 2890
Ding et al. | 2017 | [365] | RST2-B | 203 | 297 | 3.72 | 700 | 25.30693 | 235 | 3.448276 | 1.463054 | 77.83871 | 77.83871 | 2910
Ding et al. | 2017 | [365] | RST3-A | 200 | 401 | 3.68 | 800 | 25.30693 | 235 | 4 | 2.005 | 106.9674 | 106.9674 | 3470
Ding et al. | 2017 | [365] | RST3-B | 198 | 400 | 3.68 | 800 | 25.30693 | 235 | 4.040404 | 2.020202 | 106.6957 | 106.6957 | 3750
Ding et al. | 2017 | [365] | RST5-A | 200 | 200 | 3.75 | 600 | 44.11881 | 235 | 3 | 1 | 51.33333 | 51.33333 | 2500
Ding et al. | 2017 | [365] | RST5-B | 200 | 200 | 3.74 | 600 | 44.11881 | 235 | 3 | 1 | 51.47594 | 51.47594 | 2610
Ding et al. | 2017 | [365] | RST6-A | 201 | 301 | 3.69 | 700 | 44.11881 | 235 | 3.482587 | 1.497512 | 79.57182 | 79.57182 | 4020
Ding et al. | 2017 | [365] | RST6-B | 201 | 300 | 3.65 | 700 | 44.11881 | 235 | 3.482587 | 1.492537 | 80.19178 | 80.19178 | 3170
Ding et al. | 2017 | [365] | RST7-A | 198 | 399 | 3.69 | 800 | 46.9901 | 235 | 4.040404 | 2.015152 | 106.1301 | 106.1301 | 4942
Ding et al. | 2017 | [365] | RST7-B | 200 | 402 | 3.69 | 800 | 46.9901 | 235 | 4 | 2.01 | 106.9431 | 106.9431 | 4810
Ren et al | 2018 | [314] | s1-1 | 200 | 200 | 3.82 | 600 | 55.30693 | 432 | 3 | 1 | 50.35602 | 50.35602 | 3655
Ren et al | 2018 | [314] | s1-2 | 200 | 200 | 3.82 | 600 | 55.30693 | 432 | 3 | 1 | 50.35602 | 50.35602 | 3574
Ren et al | 2018 | [314] | s2-1 | 200 | 200 | 2.9 | 600 | 55.30693 | 390 | 3 | 1 | 66.96552 | 66.96552 | 3312
Ren et al | 2018 | [314] | s2-2 | 200 | 200 | 2.9 | 600 | 55.30693 | 390 | 3 | 1 | 66.96552 | 66.96552 | 3401
Ren et al | 2018 | [314] | s3-1 | 200 | 200 | 1.98 | 600 | 55.30693 | 388 | 3 | 1 | 99.0101 | 99.0101 | 3109
Ren et al | 2018 | [314] | s3-2 | 200 | 200 | 1.98 | 600 | 55.30693 | 388 | 3 | 1 | 99.0101 | 99.0101 | 3118
Ren et al | 2018 | [314] | s4-1 | 150 | 150 | 3.82 | 450 | 55.30693 | 432 | 3 | 1 | 37.26702 | 37.26702 | 2191
Ren et al | 2018 | [314] | s4-2 | 150 | 150 | 3.82 | 450 | 55.30693 | 432 | 3 | 1 | 37.26702 | 37.26702 | 2165
Ren et al | 2018 | [314] | s5-1 | 100 | 100 | 3.82 | 300 | 55.30693 | 432 | 3 | 1 | 24.17801 | 24.17801 | 1205
Ren et al | 2018 | [314] | s5-2 | 100 | 100 | 3.82 | 300 | 55.30693 | 432 | 3 | 1 | 24.17801 | 24.17801 | 1185
Zhou et al. | 2018 | [366] | S-180-3-80-1 | 180 | 180 | 3 | 540 | 65.12871 | 254 | 3 | 1 | 58 | 58 | 2700
Zhou et al. | 2018 | [366] | S-180-3-80-2 | 180 | 180 | 3 | 540 | 65.12871 | 254 | 3 | 1 | 58 | 58 | 2920
Elchalakani et al. | 2018 | [367] | SHS-O5-0 | 100 | 100 | 5 | 300 | 45.7746 | 350 | 3 | 1 | 18 | 18 | 1318
Liu et al | 2019 | [368] | C-0-CF80/1.2 | 188 | 360 | 4 | 900 | 73.62376 | 360 | 4.787234 | 1.914894 | 88 | 88 | 6853.9
Hossain & Chu | 2019 | [320] | Ns4-3 | 100 | 100 | 3.2 | 300 | 61.19 | 351 | 3 | 1 | 29.25 | 29.25 | 1217
Hossain & Chu | 2019 | [320] | Us4-3 | 100 | 100 | 3.2 | 300 | 120.97 | 351 | 3 | 1 | 29.25 | 29.25 | 1535
Hossain & Chu | 2019 | [320] | Ss4-3 | 100 | 100 | 3.2 | 300 | 51.39 | 351 | 3 | 1 | 29.25 | 29.25 | 1013
Gan et al. | 2019 | [369] | SU-3-A | 300 | 300 | 3 | 900 | 51.54455 | 356.1 | 3 | 1 | 98 | 98 | 5664
Gan et al. | 2019 | [369] | SU-3-A-c | 300 | 300 | 3 | 900 | 82.43564 | 176.3 | 3 | 1 | 98 | 98 | 7945
Guo et al | 2020 | [370] | CFST-0 | 141.03 | 141.03 | 3.06 | 419.75 | 22.63366 | 290 | 2.976317 | 1 | 44.08824 | 44.08824 | 1002
Hu et al | 2020 | [371] | UC-O | 200 | 200 | 5.6 | 600 | 112 | 397 | 3 | 1 | 33.71429 | 33.71429 | 5512
Yang et al. | 2020 | [372] | A-1.0-NC | 120 | 120 | 1.97 | 360 | 48.9703 | 195.8 | 3 | 1 | 58.91371 | 58.91371 | 801
Yang et al. | 2020 | [372] | A-1.5-NC | 120 | 180 | 1.97 | 540 | 48.9703 | 195.8 | 4.5 | 1.5 | 89.37056 | 89.37056 | 1213.9
Yang et al. | 2020 | [372] | B-1.0-NC | 120 | 120 | 3.86 | 360 | 48.9703 | 325.3 | 3 | 1 | 29.08808 | 29.08808 | 1137.6
Yang et al. | 2020 | [372] | B-1.5-NC | 120 | 180 | 3.86 | 540 | 48.9703 | 325.3 | 4.5 | 1.5 | 44.63212 | 44.63212 | 1652.8
Liu et al | 2020 | [325] | s1-1 | 200 | 200 | 2.92 | 600 | 52.33663 | 389.3 | 3 | 1 | 66.49315 | 66.49315 | 3074
Liu et al | 2020 | [325] | s1-2 | 200 | 200 | 2.92 | 600 | 52.33663 | 389.3 | 3 | 1 | 66.49315 | 66.49315 | 3125
Wang | 2020 | [373] | CS120 | 220 | 220 | 7.04 | 600 | 123.8 | 389.2 | 2.727273 | 1 | 29.25 | 29.25 | 6770.8
Teng et al. | 2021 | [374] | CS35 | 220 | 220 | 7.03 | 600 | 33.7 | 389.2 | 2.727273 | 1 | 29.29445 | 29.29445 | 3946.4
Teng et al. | 2021 | [374] | CS70-1 | 220 | 220 | 7.05 | 600 | 67.1 | 389.2 | 2.727273 | 1 | 29.20567 | 29.20567 | 5126.6
Teng et al. | 2021 | [374] | CS70-2 | 220 | 220 | 6.97 | 600 | 67.1 | 389.2 | 2.727273 | 1 | 29.56385 | 29.56385 | 5090.3
Teng et al. | 2021 | [374] | CS80 | 220 | 220 | 7 | 600 | 79.6 | 389.2 | 2.727273 | 1 | 29.42857 | 29.42857 | 5595.8
Islam et al. | 2021 | [375] | T-3-4 | 100 | 100 | 4 | 300 | 30.81 | 350 | 3 | 1 | 23 | 23 | 810
Islam et al. | 2021 | [375] | T-5-4 | 100 | 100 | 4 | 500 | 30.81 | 350 | 5 | 1 | 23 | 23 | 770
Islam et al. | 2021 | [375] | T-3-5 | 100 | 100 | 5 | 300 | 30.81 | 325 | 3 | 1 | 18 | 18 | 903
Islam et al. | 2021 | [375] | T-5-5 | 100 | 100 | 5 | 500 | 30.81 | 325 | 5 | 1 | 18 | 18 | 871
Li et al. | 2021 | [376] | HSSA1-1 | 150 | 150 | 5 | 450 | 79.26733 | 566.9 | 3 | 1 | 28 | 28 | 3510.5
Li et al. | 2021 | [376] | HSSA1-2 | 150 | 150 | 5 | 450 | 79.26733 | 566.9 | 3 | 1 | 28 | 28 | 3363.5
Li et al. | 2021 | [376] | HSSA2-1 | 150 | 150 | 5 | 450 | 79.26733 | 780.75 | 3 | 1 | 28 | 28 | 4006.5
Li et al. | 2021 | [376] | HSSA2-2 | 150 | 150 | 5 | 450 | 79.26733 | 780.75 | 3 | 1 | 28 | 28 | 3975
Li et al. | 2021 | [376] | HSSA3-1 | 150 | 150 | 5 | 450 | 79.26733 | 838 | 3 | 1 | 28 | 28 | 4124.5
Li et al. | 2021 | [376] | HSSA3-2 | 150 | 150 | 5 | 450 | 79.26733 | 838 | 3 | 1 | 28 | 28 | 4197.5
Li et al. | 2021 | [376] | HSSA4-1 | 150 | 150 | 5 | 450 | 79.26733 | 889.87 | 3 | 1 | 28 | 28 | 4257.5
Li et al. | 2021 | [376] | HSSA4-2 | 150 | 150 | 5 | 450 | 79.26733 | 889.87 | 3 | 1 | 28 | 28 | 4248.5
Chen et al. | 2021 | [377] | SC1 | 300 | 300 | 8 | 1200 | 24.2 | 324.89 | 4 | 1 | 35.5 | 35.5 | 3526.5
Lyu et al. | 2021 | [329] | S140-0–1 | 140 | 140 | 2.9 | 420 | 46.79208 | 434.08 | 3 | 1 | 46.27586 | 46.27586 | 1833.7
Lyu et al. | 2021 | [329] | S140-0–2 | 140 | 140 | 2.98 | 420 | 46.79208 | 434.08 | 3 | 1 | 44.97987 | 44.97987 | 1823.1
Chen et al | 2021 | [378] | S150 × 150 × 6–50 | 158.61 | 163.74 | 5.8 | 450 | 51.3 | 580.7 | 2.837148 | 1.032343 | 26.23103 | 26.23103 | 3346
Chen et al | 2021 | [378] | S150 × 150 × 6–90 | 158.29 | 162.84 | 5.82 | 447 | 91.3 | 580.7 | 2.823931 | 1.028745 | 25.97938 | 25.97938 | 4008
Chen et al | 2021 | [378] | S150 × 150 × 6–90 | 160.2 | 161.32 | 5.84 | 447 | 91.3 | 580.7 | 2.790262 | 1.006991 | 25.62329 | 25.62329 | 4122
Chen et al | 2021 | [378] | S200 × 200 × 6–90 | 211.6 | 212.12 | 5.82 | 595 | 88.4 | 580.7 | 2.811909 | 1.002457 | 34.44674 | 34.44674 | 6231
Chen et al | 2021 | [378] | R150 × 100 × 3–50 | 106.33 | 157.64 | 3.06 | 372 | 51.3 | 546.5 | 3.498542 | 1.482554 | 49.51634 | 49.51634 | 1664
Chen et al | 2021 | [378] | R150 × 100 × 6–50 | 108.24 | 164.17 | 5.84 | 375 | 51.3 | 580.7 | 3.464523 | 1.516722 | 26.1113 | 26.1113 | 2659
Chen et al | 2021 | [378] | R150 × 100 × 6–90 | 109.2 | 163.45 | 5.82 | 373 | 91.3 | 580.7 | 3.415751 | 1.496795 | 26.08419 | 26.08419 | 3065
Chen et al | 2021 | [378] | R200 × 100 × 3–50 | 107.73 | 206.03 | 3.06 | 451 | 51.3 | 546.5 | 4.186392 | 1.912466 | 65.33007 | 65.33007 | 1763
Chen et al | 2021 | [378] | R200 × 100 × 3–90 | 106.36 | 207.99 | 3.04 | 448 | 91.3 | 546.5 | 4.21211 | 1.955528 | 66.41776 | 66.41776 | 2555
Chen et al | 2021 | [378] | R200 × 100 × 6–90 | 108.04 | 214.5 | 5.81 | 448 | 91.3 | 580.7 | 4.146612 | 1.985376 | 34.9191 | 34.9191 | 3520
Lu et al | 2021 | [379] | SCFST-1 | 400 | 400 | 2.3 | 1000 | 32.93069 | 297 | 2.5 | 1 | 171.913 | 171.913 | 7246
Lu et al | 2021 | [379] | SCFST-2 | 400 | 400 | 3.35 | 1000 | 32.93069 | 310 | 2.5 | 1 | 117.403 | 117.403 | 8007
Lu et al | 2021 | [379] | SCFST-3 | 400 | 400 | 3.98 | 1000 | 32.93069 | 314 | 2.5 | 1 | 98.50251 | 98.50251 | 8503
Lu et al | 2021 | [379] | SCFST-4 | 400 | 400 | 5.75 | 1000 | 32.93069 | 322 | 2.5 | 1 | 67.56522 | 67.56522 | 9057
Chen et al | 2022 | [380] | SC1 | 300 | 300 | 8 | 1200 | 14.11881 | 324.89 | 4 | 1 | 35.5 | 35.5 | 3526.5
Li et al. | 2022 | [381] | B0 | 200 | 200 | 6 | 600 | 21.44554 | 228 | 3 | 1 | 31.33333 | 31.33333 | 2112
Sun et al | 2022 | [382] | CFST-1 | 230 | 230 | 2 | 700 | 25.20792 | 324 | 3.043478 | 1 | 113 | 113 | 2014.9
Zhang et al | 2022 | [383] | S26-1 | 142 | 142 | 2.04 | 420 | 57.56326 | 345.6 | 2.957746 | 1 | 67.60784 | 67.60784 | 1602.2
Zhang et al | 2022 | [383] | S26-2 | 142.8 | 142.8 | 2.05 | 420 | 57.56326 | 345.6 | 2.941176 | 1 | 67.65854 | 67.65854 | 1432.8
Zhang et al | 2022 | [383] | S26-3 | 142.6 | 142.6 | 2.06 | 420 | 57.56326 | 345.6 | 2.945302 | 1 | 67.2233 | 67.2233 | 1545.7
Zhang et al | 2022 | [383] | S46-1 | 139.5 | 139.5 | 3.71 | 420 | 57.56326 | 320.7 | 3.010753 | 1 | 35.60108 | 35.60108 | 1643.8
Zhang et al | 2022 | [383] | S46-2 | 139.5 | 139.5 | 3.7 | 420 | 57.56326 | 320.7 | 3.010753 | 1 | 35.7027 | 35.7027 | 1682.8
Zhang et al | 2022 | [383] | S46-3 | 139.5 | 139.5 | 3.7 | 420 | 57.56326 | 320.7 | 3.010753 | 1 | 35.7027 | 35.7027 | 1752.7
Zhang et al | 2022 | [383] | S28-1 | 143.1 | 143.1 | 2.07 | 420 | 81.90429 | 345.6 | 2.93501 | 1 | 67.13043 | 67.13043 | 1868.3
Zhang et al | 2022 | [383] | S28-2 | 143 | 143 | 2.05 | 420 | 81.90429 | 345.6 | 2.937063 | 1 | 67.7561 | 67.7561 | 2018.8
Zhang et al | 2022 | [383] | S28-3 | 142.2 | 142.2 | 2.05 | 420 | 81.90429 | 345.6 | 2.953586 | 1 | 67.36585 | 67.36585 | 2002.7
Zhang et al | 2022 | [383] | S48-1 | 139.4 | 139.4 | 3.71 | 420 | 81.90429 | 320.7 | 3.012912 | 1 | 35.57412 | 35.57412 | 2133.1
Zhang et al | 2022 | [383] | S48-2 | 139.5 | 139.5 | 3.68 | 420 | 81.90429 | 320.7 | 3.010753 | 1 | 35.90761 | 35.90761 | 2025.5
Zhang et al | 2022 | [383] | S48-3 | 140.1 | 140.1 | 3.72 | 420 | 81.90429 | 320.7 | 2.997859 | 1 | 35.66129 | 35.66129 | 2083.3
Chen et al. | 2023 | [384] | T3E0N | 180 | 180 | 3 | 900 | 67.11806 | 703 | 5 | 1 | 58 | 58 | 3496
Gao et al | 2023 | [385] | SC-200-A-1 | 200.3 | 200.3 | 5.1 | 498 | 50.09 | 268 | 2.486271 | 1 | 37.27451 | 37.27451 | 2871
Gao et al | 2023 | [385] | SC-200-A-2 | 200 | 200 | 4.99 | 498 | 50.09 | 268 | 2.49 | 1 | 38.08016 | 38.08016 | 2865
Gao et al | 2023 | [385] | SC-500-A | 500.3 | 500.3 | 12.56 | 1250 | 50.09 | 270 | 2.498501 | 1 | 37.8328 | 37.8328 | 18104
Gao et al | 2023 | [385] | SC-800-A | 801 | 801 | 20.35 | 1999 | 50.09 | 261 | 2.49563 | 1 | 37.36118 | 37.36118 | 40481
Gao et al | 2023 | [385] | SC-200-B-1 | 200 | 200 | 3.97 | 499 | 50.09 | 279 | 2.495 | 1 | 48.37783 | 48.37783 | 2549
Gao et al | 2023 | [385] | SC-200-B-2 | 200.5 | 200.5 | 3.68 | 499 | 50.09 | 279 | 2.488778 | 1 | 52.4837 | 52.4837 | 2548
Gao et al | 2023 | [385] | SC-500-B | 500.5 | 500.5 | 10.11 | 1250 | 50.09 | 276 | 2.497502 | 1 | 47.50544 | 47.50544 | 16690
Gao et al | 2023 | [385] | SC-1000-B | 1001 | 1001 | 20.19 | 2499 | 50.09 | 261 | 2.496503 | 1 | 47.579 | 47.579 | 61980
Lai et al. | 2023 | [386] | CFT-10–0-0-SH | 140 | 140 | 2 | 350 | 39.26733 | 350 | 2.5 | 1 | 68 | 68 | 1162
Lai et al. | 2023 | [386] | CFT-20–0-0-SH | 140 | 140 | 2 | 700 | 39.26733 | 350 | 5 | 1 | 68 | 68 | 1139
Qiao et al. | 2023 | [387] | 3N1Q | 158 | 158 | 3 | 450 | 20.09901 | 330 | 2.848101 | 1 | 50.66667 | 50.66667 | 1156.53
Yang et al | 2023 | [388] | R0–1.3-4.5.a | 198.5 | 258 | 4.41 | 774 | 47.42149 | 309.27 | 3.899244 | 1.299748 | 56.5034 | 56.5034 | 3624.8
Yang et al | 2023 | [388] | R0–1.3-4.5.b | 200.8 | 259 | 4.46 | 777 | 47.42149 | 309.27 | 3.869522 | 1.289841 | 56.07175 | 56.07175 | 3580.2
Yang et al | 2023 | [388] | R0–1.6-4.5.a | 199.5 | 317.5 | 4.4 | 952.5 | 47.42149 | 309.27 | 4.774436 | 1.591479 | 70.15909 | 70.15909 | 4024.1
Yang et al | 2023 | [388] | R0–1.6-4.5.b | 199.8 | 317.5 | 4.47 | 952.5 | 47.42149 | 309.27 | 4.767267 | 1.589089 | 69.02908 | 69.02908 | 4057.2
Kim et al | 2024 | [389] | ST_7t_C24_NO | 400 | 400 | 7 | 1500 | 30 | 454 | 3.75 | 1 | 55.14286 | 55.14286
Yan et al | 2019 | [409] | HSS1 | 110 | 110 | 5 | 330 | 28 | 750 | 3 | 1 | 20 | 20 | 1836
Yan et al | 2019 | [409] | HSS2 | 110 | 110 | 5 | 330 | 28 | 750 | 3 | 1 | 20 | 20 | 1832
Yan et al | 2019 | [409] | HSS8 | 160 | 160 | 5 | 480 | 30 | 750 | 3 | 1 | 30 | 30 | 2868
Yan et al | 2019 | [409] | HSS9 | 160 | 160 | 5 | 480 | 30 | 750 | 3 | 1 | 30 | 30 | 2922
Yan et al | 2019 | [409] | HSS14 | 210 | 210 | 5 | 630 | 30 | 750 | 3 | 1 | 40 | 40 | 3710
Yan et al | 2019 | [409] | HSS15 | 210 | 210 | 5 | 630 | 30 | 750 | 3 | 1 | 40 | 40 | 3483
Sato et al | 2008 | [410] | S-1 | 240 | 240 | 8 | 720 | 150 | 814 | 3 | 1 | 28 | 28 | 13128
Sato et al | 2008 | [410] | S-2 | 240 | 240 | 12 | 720 | 150 | 799 | 3 | 1 | 18 | 18 | 15782
Sato et al | 2008 | [410] | S-3 | 250 | 250 | 9 | 750 | 150 | 470 | 3 | 1 | 25.77778 | 25.77778 | 11424
Jung et al | 2018 | [411] | CS-800-3 | 130 | 130 | 15 | 390 | 33.02 | 879 | 3 | 1 | 6.666667 | 6.666667 | 8402
Jung et al | 2018 | [411] | CS-800-10 | 130 | 130 | 15 | 390 | 102.38 | 879 | 3 | 1 | 6.666667 | 6.666667 | 8442
Jung et al | 2018 | [411] | CS-800-F10 | 130 | 130 | 15 | 390 | 104.87 | 879 | 3 | 1 | 6.666667 | 6.666667 | 8553
Yang et al | 2014 | [214] | UHPFRC-S1-T3-I | 120 | 120 | 3 | 400 | 131.9 | 245 | 3.333333 | 1 | 38 | 38 | 2218.4
Yang et al | 2014 | [214] | UHPFRC-S1-T3-II | 120 | 120 | 3 | 400 | 131.9 | 245 | 3.333333 | 1 | 38 | 38 | 2014.3
Yang et al | 2014 | [214] | UHPFRC-S2-T4-I | 150 | 150 | 4 | 500 | 131.9 | 245 | 3.333333 | 1 | 35.5 | 35.5 | 3595.7
Yang et al | 2014 | [214] | UHPFRC-S2-T4-II | 150 | 150 | 4 | 500 | 131.9 | 245 | 3.333333 | 1 | 35.5 | 35.5 | 3490
Yang et al | 2014 | [214] | UHPFRC-S2-T6-I | 150 | 150 | 6 | 500 | 131.9 | 245 | 3.333333 | 1 | 23 | 23 | 3754.3
Yang et al | 2014 | [214] | UHPFRC-S2-T6-II | 150 | 150 | 6 | 500 | 131.9 | 245 | 3.333333 | 1 | 23 | 23 | 3769.1
Yang et al | 2014 | [214] | UHPFRC-S2-T8-I | 150 | 150 | 8 | 500 | 131.9 | 245 | 3.333333 | 1 | 16.75 | 16.75 | 3729.1
Yang et al | 2014 | [214] | UHPFRC-S2-T8-II | 150 | 150 | 8 | 500 | 131.9 | 245 | 3.333333 | 1 | 16.75 | 16.75 | 3828.3
Yang et al | 2014 | [214] | UHPFRC-S2-T10-I | 150 | 150 | 10 | 500 | 131.9 | 245 | 3.333333 | 1 | 13 | 13 | 4361.3
Yang et al | 2014 | [214] | UHPFRC-S2-T10-II | 150 | 150 | 10 | 500 | 131.9 | 245 | 3.333333 | 1 | 13 | 13 | 4387
Yang et al | 2014 | [214] | UHPFRC-R-T3-I | 100 | 150 | 3 | 400 | 131.9 | 245 | 4 | 1.5 | 48 | 48 | 2278.5
Yang et al | 2014 | [214] | UHPFRC-R-T3-II | 100 | 150 | 3 | 400 | 131.9 | 245 | 4 | 1.5 | 48 | 48 | 2019.3
Feng | 2021 | [406] | S150-4 | 150 | 150 | 4 | 450 | 105.5 | 711.2 | 3 | 1 | 35.5 | 35.5 | 4351
Feng | 2021 | [406] | S150-6 | 150 | 150 | 6 | 450 | 102.7 | 770.5 | 3 | 1 | 23 | 23 | 5391
Feng | 2021 | [406] | S200-4 | 200 | 200 | 4 | 600 | 106.7 | 711.2 | 3 | 1 | 48 | 48 | 6135
Feng | 2021 | [406] | S200-6 | 200 | 200 | 6 | 600 | 102.9 | 770.5 | 3 | 1 | 31.33333 | 31.33333 | 7833
Feng | 2021 | [406] | S300-4 | 300 | 300 | 4 | 900 | 102.7 | 711.2 | 3 | 1 | 73 | 73 | 10799
Feng | 2021 | [406] | S300-6 | 300 | 300 | 6 | 900 | 105.5 | 770.5 | 3 | 1 | 48 | 48 | 12517
Cao et al | 2020 | [407] | S-UHPFRC-T3-C0-I,II | 120 | 120 | 3 | 400 | 140.3 | 340 | 3.333333 | 1 | 38 | 38 | 2014.3

## Notes
The cylinder compressove strenth is converted according to the following equation, which is based on EC
fcyl = 0.862fcu -1.8928
To convert fcu with diffent size
Shape | Size | Corection factor |  |  | Corection factor
Cube | 100 x 100 x 100 | 0.97 | Cylinder | 200 x 100 | 0.96
| 150 x 150 x 150 | 1 |  | 300 x 150 | 1
| 200 x 200 x 200 | 1.05 |  | 500 x 250 | 1.04
| 300 x 300 x 300 | 1.12
| fcu= f(size)*cor_factor |  |  | fcyl= f(size)*cor_factor
Concrete speciemen
| Cyl | Cylinder 150x300 mm
| Cyl 100 | Cylinder 100x200 mm
| Cube | Cube 150x150 mm
| Cube 100 | Cube 100x100 mm

## Refs
[1] | N. J. Gardner, “Use of spiral welded steel tubes in pipe columns,” JP, vol. 65, no. 11, pp. 937–942, Nov. 1968, doi: 10.14359/7525.
[2] | B. Tsuji, M. Nakashima, and S. Morita, “Axial compression behavior of concrete filled circular steel tubes,” Proceedings of the Third International Conference on Steel-Concrete Composite Structures, Wakabayashi, M. (ed.), Fukuoka, Japan, September 26-29, 1991, Association for International Cooperation and Research in Steel-Concrete Composite Structures, pp. 19–24, 1991.
[3] | K. Sakino and H. Hayashi, “Behavior of concrete filled steel tubular stub columns under concentric loading,” Proceedings of the Third International Conference on Steel-Concrete Composite Structures, Wakabayashi, M. (ed.), Fukuoka, Japan, September 26-29, 1991, Association for International Cooperation and Research in Steel-Concrete Composite Structures, pp. 25–30, 1991.
[4] | L. K. Luksha, D. V. Cherkasov, and V. E. Shevchuk, “Strength testing of large-diameter concrete filled tubular members,” Proceedings of the Third International Conference on Steel-Concrete Composite Structures, Wakabayashi, M. (ed.), Fukuoka, Japan, September 26-29, 1991, Association for International Cooperation and Research in Steel-Concrete Composite Structures, pp. 67–71, 1991.
[5] | C. Matsui, K. Tsuda, and Y. Ishibashi, “Slender concrete filled steel tubular columns under combined compression and bending,” Structural Steel, PSSC95, 4th Pacific Structural Steel Conference, Vol. 3, Steel- Concrete Composite Structures, Singapore, pp. 29–36, 1995.
[6] | A. E. Kilpatrick, “Response of composite columns to applied axial shortening,” Proceedings, Fourth International Conference on Steel-Concrete Composite Structures, ASCCS, Kosice, Slovakia, pp. 218–221, Jun. 1994.
[7] | M. D. O’Shea and R. Q. Bridge, “Design of Thin-Walled Concrete Filled Steel Tubes,” University of Sydney, Department of Civil Engineering, Research Report No. R758, 1997.
[8] | M. D. O’Shea and R. Q. Bridge, “Tests on Circular Thin-Walled Steel Tubes Filled with Medium and High Strength Concrete,” University of Sydney, Department of Civil Engineering, Research Report No. R755, 1997.
[9] | M. D. O’Shea and R. Q. Bridge, “Tests on Circular Thin-Walled Steel Tubes Filled with Very High Strength Concrete,” University of Sydney, Department of Civil Engineering, Research Report No. R754, 1997.
[10] | K. Uenaka, H. Kitoh, K. Sonoda, and M. Hayami, “Experimental Study on Concrete Filled Double Tubular Steel Columns under Axial Loading,” Advances in Structures, Balkema Press, pp. 877–882, 2003.
[11] | S. H. Cai, “A study on basic behavior and strength of concrete filled steel tubular short column,” Structural Institute of China Building Research Academy, 1984.
[12] | K. F. Tan, X. C. Pu, and S. H. Cai, “Study on mechanical properties of extra-strength concrete encased in steel tubes,” J. Building Struct., P. R. China, vol. 20, no. 1, pp. 10–15, 1999.
[13] | T. Yamamoto, J. Kawaguchi, and S. Morino, “Experimental Study of Scale Effects on the Compressive Behavior of Short Concrete-Filled Steel Tube Columns,” Composite Construction in Steel and Concrete IV, 2000, doi: 10.1061/40616(281)76.
[14] | L.-H. Han and G.-H. Yao, “Experimental behaviour of thin-walled hollow structural steel (HSS) columns filled with self-consolidating concrete (SCC),” Thin-Walled Structures, vol. 42, no. 9, pp. 1357–1377, Sep. 2004, doi: 10.1016/j.tws.2004.03.016.
[15] | L.-H. Han and G.-H. Yao, “Influence of concrete compaction on the strength of concrete-filled steel RHS columns,” Journal of Constructional Steel Research, vol. 59, no. 6, pp. 751–767, Jun. 2003, doi: 10.1016/S0143-974X(02)00076-7.
[16] | L.-H. Han and G.-H. Yao, “Behaviour of concrete-filled hollow structural steel (HSS) columns with pre-load on the steel tubes,” Journal of Constructional Steel Research, vol. 59, no. 12, pp. 1455–1475, Dec. 2003, doi: 10.1016/S0143-974X(03)00102-0.
[17] | A. T. Beck, W. L. A. de Oliveira, S. De Nardim, and A. L. H. C. ElDebs, “Reliability-based evaluation of design code provisions for circular concrete-filled steel columns,” Engineering Structures, vol. 31, no. 10, pp. 2299–2308, Oct. 2009, doi: 10.1016/j.engstruct.2009.05.004.
[18] | Z. Yu, F. Ding, and C. S. Cai, “Experimental behavior of circular concrete-filled steel tube stub columns,” Journal of Constructional Steel Research, vol. 63, no. 2, pp. 165–174, Feb. 2007, doi: 10.1016/j.jcsr.2006.03.009.
[19] | K. Klöppel and W. Goder, “Traglastversuche mit ausbetonierten Stahlrohen und Aufstellung einer Bemessungsformel,” Der Stahlbau, Berlin, vol. 26, no. 1, Jan. 1957.
[20] | H. J. Salani and J. R. Sims, “Behavior of Mortar Filled Steel Tubes in Compression,” JP, vol. 61, no. 10, pp. 1271–1284, Oct. 1964, doi: 10.14359/7827.
[21] | N. J. Gardner and E. R. Jacobson, “Structural Behavior of Concrete Filled Steel Tubes,” JP, vol. 64, no. 7, pp. 404–413, Jul. 1967, doi: 10.14359/7575.
[22] | R. W. Furlong, “Strength of Steel-Encased Concrete Beam Columns,” Journal of the Structural Division, vol. 93, no. 5, pp. 113–124, 1967.
[23] | R. W. Furlong, “Design of Steel-Encased Concrete Beam-Columns,” Journal of the Structural Division, vol. 94, no. 1, pp. 267–282, 1968.
[24] | J. C. Chapman and P. K. Neogi, “Research on concrete filled tubular columns,” Engineering StructuresLaboratory Reports, Civil Engineering Department, Imperial College, May 1966.
[25] | R. B. Knowles and R. Park, “Strength of Concrete Filled Steel Tubular Columns,” Journal of the Structural Division, vol. 95, no. 12, pp. 2565–2588, 1969.
[26] | L.-H. Han and S.-Z. Yan, “Experimental Studies on the Strength with High Slenderness Ratio Concrete Filled Steel Tubular Columns,” Proceedings of the Sixth ASCCS International Conference on Steel-Concrete Composite Structures, Xiao, Y. and Mahin, S. A. (eds.), Los Angeles, California, March 22-24, 2000, Association for International Cooperation and Research in Steel-Concrete Composite Structures, Los Angeles, California, pp. 419–426, 2000, doi: 10.1061/40616(281)76.
[27] | K. Fujii, “Structural and Ultimate Behavior of Two Types of Mortar Filled Steel Tubes in Compression,” Steel-Concrete Composite Structures, Proceedings of the Fourth International Conference on Steel-Concrete Composite Structures, Javor, T. (ed.), Kosice, Slovakia, June 20-23, 1994, Association for International Cooperation and Research in Steel-Concrete Composite Structures, Expertcentrum, Bratislava, Slovakia, pp. 194–197, 1994.
[28] | Structural Stability Research Council, Task Group 20, “A Specification for the Design of Steel-Concrete Composite Columns ¦ American Institute of Steel Construction,” Engineering Journal, AISC, vol. 16, no. 4, pp. 101–115, 1979.
[29] | H. S. Saw and J. Y. R. Liew, “Assessment of current methods for the design of composite columns in buildings,” Journal of Constructional Steel Research, vol. 53, no. 2, pp. 121–147, Feb. 2000, doi: 10.1016/S0143-974X(99)00062-0.
[30] | R. Bridge and M. D. O’Shea, “Local Buckling of Square Thin-Walled Steel Tubes Filled with Concrete,” Proceedings of the Fifth International Colloquium on Stability of Metal Structures (North American Session) -- Future Directions in Stability: Research and Design,, Lehigh University, Bethlehem, Pennsylvania, pp. 63–72, 1996.
[31] | S. Ghannam, Y. A. Jawad, and Y. Hunaiti, “Failure of lightweight aggregate concrete-filled steel tubular columns,” Steel and Composite Structures, vol. 4, no. 1, pp. 1–8, 2004, doi: 10.12989/scs.2004.4.1.001.
[32] | B. Chen, L. Wang, U. Z. Ou, and L. Han, “Experimental study of stress-stain relation of eccentrically-loaded concrete-filled steel tubular columns,” Engineering Mechanics, 2003, Accessed: May 28, 2018. [Online]. Available: http://en.cnki.com.cn/Article_en/CJFDTOTAL-GCLX200306027.htm
[33] | J. Zeghiche and K. Chaoui, “An experimental behaviour of concrete-filled steel tubular columns,” Journal of Constructional Steel Research, vol. 61, no. 1, pp. 53–66, Jan. 2005, doi: 10.1016/j.jcsr.2004.06.006.
[34] | P. K. Neogi, H. K. Sen, and J. C. Chapman, “Concrete-Filled Tubular Steel Columns Under Eccentric Loading,” The Structural Engineer, vol. 47, no. 5, pp. 187–195, 1969.
[35] | B. V. Rangan and M. Joyce, “Strength of Eccentrically Loaded Slender Steel Tubular Columns Filled With High-Strength Concrete,” SJ, vol. 89, no. 6, pp. 676–681, Nov. 1992, doi: 10.14359/4137.
[36] | D. Liu and W.-M. Gho, “Axial load behaviour of high-strength rectangular concrete-filled steel tubular stub columns,” Thin-Walled Structures, vol. 43, no. 8, pp. 1131–1142, Aug. 2005, doi: 10.1016/j.tws.2005.03.007.
[37] | D. Liu, W.-M. Gho, and J. Yuan, “Ultimate capacity of high-strength rectangular concrete-filled steel hollow section stub columns,” Journal of Constructional Steel Research, vol. 59, no. 12, pp. 1499–1515, Dec. 2003, doi: 10.1016/S0143-974X(03)00106-8.
[38] | L.-H. Guo, S.-M. Zhang, and W.-J. Kim, “Elastic and elastic-plastic buckling behavior of SHS steel tube filled with concrete,” Harbin Gongye Daxue Xuebao/Journal of Harbin Institute of Technology, vol. 38, no. 8, pp. 1350–1354, 2006.
[39] | F. Zhou and B. Young, “Tests of concrete-filled aluminum stub columns,” Thin-Walled Structures, vol. 46, no. 6, pp. 573–583, Jun. 2008, doi: 10.1016/j.tws.2008.01.003.
[40] | M. Tomii and K. Sakino, “Experimental studies on the ultimate moment of concrete filled square steel tubular beam-columns.,” Transactions of the Architectural Institute of Japan, no. 275, pp. 55–65, 1979.
[41] | M. Tomii and K. Sakino, “Elasto-Plastic Behavior of Concrete Filled Square Steel Tubular Beam-Columns,” Transactions of the Architectural Institute of Japan, no. 280, pp. 111–120, 1979.
[42] | M. Tomii and K. Sakino, “Experimental Studies on Concrete Filled Square Steel Tubular Beam-Columns Subjected to Monotonic Shearing Force and Constant Axial Force,” Transactions of the Architectural Institute of Japan, no. 281, pp. 81–90, 1979.
[43] | M. Grauers, “Composite columns of hollow steel sections filled with high strength concrete,” Göteborg, Chalmers Univ. of Technology, Diss. : 1993, 1993.
[44] | E. Inai and K. Sakino, “Simulation of Flexural Behavior of Square Concrete Filled Steel Tubular Columns,” Proceedings of the Third Joint Technical Coordinating Committee Meeting, U.S.-Japan Cooperative Research Program, Phase 5: Composite and Hybrid Structures, Hong Kong, National Science Foundation, Arlington, Virginia., 1996.
[45] | H. Nakahara and K. Sakino, “Axial Compressive and Uniform Bending Tests of High Strength Concrete Filled Square Steel Tubular Columns,” Proceedings of the Fifth Pacific Structural Steel Conference, Seoul, Korea, pp. 943–948, 1998.
[46] | A. Varma, “Seismic behavior, analysis, and design of high strength square concrete filled steel tube (CFT) columns,” 2000.
[47] | Y. Q. Lu and D. J. L. Kennedy, “The flexural behaviour of concrete-filled hollow structural sections,” Can. J. Civ. Eng., vol. 21, no. 1, pp. 111–130, Feb. 1994, doi: 10.1139/l94-011.
[48] | D. Lam and C. A. Williams, “Experimental study on concrete filled square hollow sections,” Steel and Composite Structures, vol. 4, no. 2, pp. 95–112, 2004, doi: 10.12989/scs.2004.4.2.095.
[49] | R. Q. Bridge, “Concrete Filled Steel Tubular Columns,” University of Sydney, Department of Civil Engineering, Research Report No. R283, 1976.
[50] | H. Shakir-Khalil and Z. Zeghiche, “Experimental Behaviour of Concrete-Filled Rolled Rectangular Hollow-Section Columns,” The Structural Engineer, vol. 67, no. 19, pp. 345–353, 1989.
[51] | H. Shakir-Khalil and M. Mouli, “Further Tests on Concrete-Filled Rectangular Hollow-Section Columns,” The Structural Engineer, vol. 68, no. 20, pp. 405–413, 1990.
[52] | R. Bergmann, “Load Introduction in Composite Columns Filled With High Strength Concrete,” Tubular Structures VI, Proceedings of the Sixth International Symposium on Tubular Structures, Grundy, P., Holgate, A., and Wong, B. (eds.), Melbourne, Australia, 14-16 December 1994, A. A. Balkema, Rotterdam, The Netherlands, pp. 373–380, 1994.
[53] | S. P. Schneider, “Axially Loaded Concrete-Filled Steel Tubes,” Journal of Structural Engineering, vol. 124, no. 10, pp. 1125–1138, Oct. 1998, doi: 10.1061/(ASCE)0733-9445(1998)124:10(1125).
[54] | J. Chung, C. Matsui, and K. Tsuda, “Simplified design formula of slender concrete filled steel tubular beam-columns,” Structural Engineering and Mechanics, vol. 12, no. 1, pp. 71–84, Jul. 2001, doi: 10.12989/sem.2001.12.1.071.
[55] | H. Nakahara and K. Sakino, “Practical Analysis for High Strength CFT Columns under Eccentric Compression,” Proceedings of the Sixth ASCCS International Conference on Steel-Concrete Composite Structures, Xiao, Y. and Mahin, S. A. (eds.), Los Angeles, California, March 22-24, 2000, Association for International Cooperation and Research in Steel-Concrete Composite Structures, Los Angeles, California, 2000.
[56] | H. Shakir-Khalil and A. Al-Rawdan, “Behaviour of Asymmetrically Loaded Concrete-Filled Tubular Columns,” Tubular Structures VII, Proceedings of the Seventh International Symposium on Tubular Structures, Farkas J. and Jarmai, K. (eds.), University of Miskolc, Hungary, pp. 363–370, 1996.
[57] | M. Mursi and B. Uy, “Strength of Concrete Filled Steel Box Columns Incorporating Interaction Buckling,” Journal of Structural Engineering, vol. 129, no. 5, pp. 626–639, May 2003, doi: 10.1061/(ASCE)0733-9445(2003)129:5(626).
[58] | L. Guo and S. Zhang, “Behavior of concrete-filled RHS steel tubes subjected to axial compression combined with bi-axial bending moment,” Proceedings of the 3rd International Conference on Steel and Composite Structures (ICSCS07), Taylor & Francis, Manchester, UK., 2007.
[59] | W. D. Wang, L. T. Han, and J. T. You, “Experimental studies on hysteretic behaviors of steel beam to concrete filled SHS column connections with stiffening ring,” China Civil Engineering Journal, vol. 39, no. 9, pp. 17–25, 2006.
[60] | A. Kuranovas, “Influence of interaction between hollow concrete‐filled steel tubes components to their strength,” Proc. of an 8th International Conference on Steel‐Concrete Composite and Hybrid Structures. Harbin, pp. 155–167, 2006.
[61] | L.-H. Han, Z. Tao, and W. Liu, “Effects of Sustained Load on Concrete-Filled Hollow Structural Steel Columns,” Journal of Structural Engineering, vol. 130, no. 9, pp. 1392–1404, Sep. 2004, doi: 10.1061/(ASCE)0733-9445(2004)130:9(1392).
[62] | M. Elchalakani, X. L. Zhao, and R. H. Grzebieta, “Concrete-filled circular steel tubes subjected to pure bending,” Journal of Constructional Steel Research, vol. 57, no. 11, pp. 1141–1168, Nov. 2001, doi: 10.1016/S0143-974X(01)00035-9.
[63] | P. Guiaux and J. Janss, “Buckling behavior of columns made with steel tubes and filled with concrete,” CIDECT Issue 70/42/E, No. MT 65, 1970.
[64] | S. Cai and Z. Jiao, “Behavior and Ultimate Strength of Short Concrete-Filled Steel Tubular Columns.,” Journal of Building Structures, pp. 13–29, 1984.
[65] | S. H. Cai and W. L. Gu, “Behavior and Ultimate Strength of Long Concrete-Filled Steel Tubular Columns,” Journal of Building Structures, pp. 32–40, 1985.
[66] | K. Sakino, M. Tomii, and K. Watanabe, “Sustaining Load Capacity of Plain Concrete Stub Columns Confined by Circular Steel Tube,” Proceedings 1st ASCCS International Conference on Steel-Concrete Composite Structures, Harbin, China, 112–118. Salani, H. R. and Sims, J. R. (1964). “Behavior of Mortar Filled Steel Tubes in Compression,” Journal of the American Concrete Institute, vol. 61, no. 10, pp. 1271–1283, 1985.
[67] | C. Y. Lin, “Axial Capacity of Concrete Infilled Cold-Formed Steel Columns,” Ninth International Specialty Conference on Cold-Formed Steel Structures, St. Louis, Missouri, U.S.A., pp. 443–457, 1988.
[68] | S.-H. Cai, “Influence of Moment Distribution Diagram on Load-Carrying Capacity of Concrete-Filled Steel Tubular Columns,” Proceedings of the Third International Conference on Steel-Concrete Composite Structures, Wakabayashi, M. (ed.), Fukuoka, Japan, September 26-29, 1991, Association for International Cooperation and Research in Steel-Concrete Composite Structures, pp. 113–118, 1991.
[69] | L. K. Luksha and A. P. Nesterovich, “Strength of Tubular Concrete Cylinders under Combined Loading,” Proceedings of 3rd International Conference on Steel-Concrete Composite Structures, Fukuoka, Japan, pp. 67–71, 1991.
[70] | K. Masuo, M. Adachi, K. Kawabata, M. Kobayashi, and M. Konishi, “Buckling Behavior of Concrete Filled Circular Steel Tubular Columns Using Light-Weight Concrete,” Proceedings 3rd ASCCS International Conference on Composite Construction, Fukuoka, Japan, pp. 95–100, 1991.
[71] | J. R. Kenny, D. A. Bruce, and R. Bjorhovde, “Removal of Yield Stress Limitation for Composite Tubular Columns,” Engineering Journal, AISC, vol. 31, no. 1, pp. 1–11, 1994.
[72] | C. Matsui and K. Tsuda, “Strength And Behavior Of Slender Concrete Filled Steel Tubular Columns,” Proceedings of The Second International Symposium on Civil Infrastructure Systems, P. T. Y. Chang, L. W. Lu, and L. Wei, eds., Hong Kong, China., 1996.
[73] | A. E. Kilpatrick and B. V. Rangan, “Tests on High-Strength Concrete-Filled Steel Tubular Columns,” SJ, vol. 96, no. 2, pp. 268–274, Mar. 1999, doi: 10.14359/618.
[74] | M. Johansson, C. Claeson, K. Gylltoft, and M. Akesson, “Structural Behavior of Circular Composite Columns Under Various Means of Load Application,” Composite and Hybrid Structures, Proceedings of the Sixth ASCCS International Conference on Steel-Concrete Composite Structures, Los Angeles, California, pp. 427–434, 2000.
[75] | M. D. O’Shea and R. Q. Bridge, “Design of Circular Thin-Walled Concrete Filled Steel Tubes,” Journal of Structural Engineering, vol. 126, no. 11, pp. 1295–1303, Nov. 2000, doi: 10.1061/(ASCE)0733-9445(2000)126:11(1295).
[76] | M. Johansson and K. Gylltoft, “Mechanical Behavior of Circular Steel–Concrete Composite Stub Columns,” Journal of Structural Engineering, vol. 128, no. 8, pp. 1073–1081, Aug. 2002, doi: 10.1061/(ASCE)0733-9445(2002)128:8(1073).
[77] | B. Chen and H. Hikosaka, “Eccentricity Ratio Effect on the Behavior of Eccentrically Loaded CFST Columns,” Proceedings ASSCCA’03 International Conference Advances in Structures (ASCCS-7), Sydney, Australia, pp. 973–978, 2003.
[78] | S. R. Gopal and P. D. Manoharan, “Structural Behavior of Slender Steel Tubular Columns Infilled with Fibre Reinforced Concrete,” Proceedings ASSCCA’03 International Conference Advances in Structures (ASCCS-7), Sydney, Australia, pp. 871–875, 2003.
[79] | G. Giakoumelis and D. Lam, “Axial capacity of circular concrete-filled tube columns,” Journal of Constructional Steel Research, vol. 60, no. 7, pp. 1049–1068, Jul. 2004, doi: 10.1016/j.jcsr.2003.10.001.
[80] | K. Sakino, H. Nakahara, S. Morino, and I. Nishiyama, “Behavior of Centrally Loaded Concrete-Filled Steel-Tube Short Columns,” Journal of Structural Engineering, vol. 130, no. 2, pp. 180–188, Feb. 2004, doi: 10.1061/(ASCE)0733-9445(2004)130:2(180).
[81] | Q. Yu, Z. Tao, and Y.-X. Wu, “Experimental behaviour of high performance concrete-filled steel tubular columns,” Thin-Walled Structures, vol. 46, no. 4, pp. 362–370, Apr. 2008, doi: 10.1016/j.tws.2007.10.001.
[82] | S.-H. Lee, B. Uy, S.-H. Kim, Y.-H. Choi, and S.-M. Choi, “Behavior of high-strength circular concrete-filled steel tubular (CFST) column under eccentric loading,” Journal of Constructional Steel Research, vol. 67, no. 1, pp. 1–13, Jan. 2011, doi: 10.1016/j.jcsr.2010.07.003.
[83] | G. Muciaccia, F. Giussani, G. Rosati, and F. Mola, “Response of self-compacting concrete filled tubes under eccentric compression,” Journal of Constructional Steel Research, vol. 67, no. 5, pp. 904–916, May 2011, doi: 10.1016/j.jcsr.2010.11.003.
[84] | J. M. Portolés, M. L. Romero, J. L. Bonet, and F. C. Filippou, “Experimental study of high strength concrete-filled circular tubular columns under eccentric loading,” Journal of Constructional Steel Research, vol. 67, no. 4, pp. 623–633, Apr. 2011, doi: 10.1016/j.jcsr.2010.11.017.
[85] | M. Dundu, “Compressive strength of circular concrete filled steel tube columns,” Thin-Walled Structures, vol. 56, pp. 62–70, Jul. 2012, doi: 10.1016/j.tws.2012.03.008.
[86] | Y. F. Yang and L. H. Han, “Concrete filled steel tube (CFST) columns subjected to concentrically partial compression,” Thin-Walled Structures, vol. 50, no. 1, pp. 147–156, Jan. 2012, doi: 10.1016/j.tws.2011.09.007.
[87] | X. Chang, L. Fu, H.-B. Zhao, and Y.-B. Zhang, “Behaviors of axially loaded circular concrete-filled steel tube (CFT) stub columns with notch in steel tubes,” Thin-Walled Structures, vol. 73, pp. 273–280, Dec. 2013, doi: 10.1016/j.tws.2013.08.018.
[88] | S. Guler, A. Çopur, and M. Aydogan, “Axial capacity and ductility of circular UHPC-filled steel tube columns,” Magazine of Concrete Research, vol. 65, no. 15, pp. 898–905, Aug. 2013, doi: 10.1680/macr.12.00211.
[89] | J. M. Portolés, E. Serra, and M. L. Romero, “Influence of ultra-high strength infill in slender concrete-filled steel tubular columns,” Journal of Constructional Steel Research, vol. 86, pp. 107–114, Jul. 2013, doi: 10.1016/j.jcsr.2013.03.016.
[90] | T. Ekmekyapar and B. J. M. AL-Eliwi, “Experimental behaviour of circular concrete filled steel tube columns and design specifications,” Thin-Walled Structures, vol. 105, pp. 220–230, Aug. 2016, doi: 10.1016/j.tws.2016.04.004.
[91] | M. L. Romero, C. Ibañez, A. Espinos, J. M. Portolés, and A. Hospitaler, “Influence of Ultra-high Strength Concrete on Circular Concrete-filled Dual Steel Columns,” Structures, vol. 9, pp. 13–20, Feb. 2017, doi: 10.1016/j.istruc.2016.07.001.
[92] | T. Fujimoto, A. Mukai, I. Nishiyama, and K. Sakino, “Behavior of Eccentrically Loaded Concrete-Filled Steel Tubular Columns,” Journal of Structural Engineering, vol. 130, no. 2, pp. 203–212, Feb. 2004, doi: 10.1061/(ASCE)0733-9445(2004)130:2(203).
[93] | G. Li, D. Liu, Z. Yang, and C. Zhang, “Flexural behavior of high strength concrete filled high strength square steel tube,” Journal of Constructional Steel Research, vol. 128, pp. 732–744, Jan. 2017, doi: 10.1016/j.jcsr.2016.10.007.
[94] | L.-H. Han and Y.-F. Yang, “Analysis of thin-walled steel RHS columns filled with concrete under long-term sustained loads,” Thin-Walled Structures, vol. 41, no. 9, pp. 849–870, Sep. 2003, doi: 10.1016/S0263-8231(03)00029-6.
[95] | Z. Tao, L.-H. Han, and D.-Y. Wang, “Experimental behaviour of concrete-filled stiffened thin-walled steel tubular columns,” Thin-Walled Structures, vol. 45, no. 5, pp. 517–527, May 2007, doi: 10.1016/j.tws.2007.04.003.
[96] | S. Zhang and L. Guo, “Behaviour of High Strength Concrete-Filled Slender RHS Steel Tubes,” Advances in Structural Engineering, vol. 10, no. 4, pp. 337–351, Aug. 2007, doi: 10.1260/136943307783239381.
[97] | D. Hernández-Figueirido, M. L. Romero, J. L. Bonet, and J. M. Montalvá, “Influence of Slenderness on High-Strength Rectangular Concrete-Filled Tubular Columns with Axial Load and Nonconstant Bending Moment,” Journal of Structural Engineering, vol. 138, no. 12, pp. 1436–1445, Dec. 2012, doi: 10.1061/(ASCE)ST.1943-541X.0000590.
[98] | D. Hernández-Figueirido, M. L. Romero, J. L. Bonet, and J. M. Montalvá, “Ultimate capacity of rectangular concrete-filled steel tubular columns under unequal load eccentricities,” Journal of Constructional Steel Research, vol. 68, no. 1, pp. 107–117, Jan. 2012, doi: 10.1016/j.jcsr.2011.07.014.
[99] | X. Qu, Z. Chen, and G. Sun, “Experimental study of rectangular CFST columns subjected to eccentric loading,” Thin-Walled Structures, vol. 64, pp. 83–93, Mar. 2013, doi: 10.1016/j.tws.2012.12.006.
[100] | F. Ding, C. Fang, Y. Bai, and Y. Gong, “Mechanical performance of stirrup-confined concrete-filled steel tubular stub columns under axial loading,” Journal of Constructional Steel Research, vol. 98, pp. 146–157, Jul. 2014, doi: 10.1016/j.jcsr.2014.03.005.
[101] | F. Aslani, B. Uy, Z. Tao, and F. Mashiri, “Behaviour and design of composite columns incorporating compact high-strength steel plates,” Journal of Constructional Steel Research, vol. 107, pp. 94–110, Apr. 2015, doi: 10.1016/j.jcsr.2015.01.005.
[102] | Y. Du, Z. Chen, and M.-X. Xiong, “Experimental behavior and design method of rectangular concrete-filled tubular columns using Q460 high-strength steel,” Construction and Building Materials, vol. 125, pp. 856–872, Oct. 2016, doi: 10.1016/j.conbuildmat.2016.08.057.
[103] | Y. Du, Z. Chen, and Y. Yu, “Behavior of rectangular concrete-filled high-strength steel tubular columns with different aspect ratio,” Thin-Walled Structures, vol. 109, pp. 304–318, Dec. 2016, doi: 10.1016/j.tws.2016.10.005.
[104] | M. Dundu, “Column buckling tests of hot-rolled concrete filled square hollow sections of mild to high strength steel,” Engineering Structures, vol. 127, pp. 73–85, Nov. 2016, doi: 10.1016/j.engstruct.2016.08.039.
[105] | H.-J. Lee, I.-R. Choi, and H.-G. Park, “Eccentric Compression Strength of Rectangular Concrete-Filled Tubular Columns Using High-Strength Steel Thin Plates,” Journal of Structural Engineering, vol. 143, no. 5, p. 04016228, May 2017, doi: 10.1061/(ASCE)ST.1943-541X.0001724.
[106] | Y. Du, Z. Chen, Y.-B. Wang, and J. Y. Richard Liew, “Ultimate resistance behavior of rectangular concrete-filled tubular beam-columns made of high-strength steel,” Journal of Constructional Steel Research, vol. 133, pp. 418–433, Jun. 2017, doi: 10.1016/j.jcsr.2017.02.024.
[107] | M. Khan, B. Uy, Z. Tao, and F. Mashiri, “Concentrically loaded slender square hollow and composite columns incorporating high strength properties,” Engineering Structures, vol. 131, pp. 69–89, Jan. 2017, doi: 10.1016/j.engstruct.2016.10.015.
[108] | M. Khan, B. Uy, Z. Tao, and F. Mashiri, “Behaviour and design of short high-strength steel welded box and concrete-filled tube (CFT) sections,” Engineering Structures, vol. 147, pp. 458–472, Sep. 2017, doi: 10.1016/j.engstruct.2017.06.016.
[109] | L.-H. Han, “Tests on stub columns of concrete-filled RHS sections,” Journal of Constructional Steel Research, vol. 58, no. 3, pp. 353–372, Mar. 2002, doi: 10.1016/S0143-974X(01)00059-1.
[110] | Y. Cheng, F. Xu, Z. Xu, and X. Xu, “Experimental research on dynamic behaviour of basic concrete filled steel tubular elements,” Proceedings 2nd ASCCS International Conference on Steel-Concrete Composite Structures, Harbin, China, pp. 137–144, 1988.
[111] | Z. Wang and S. Yang, “Experimental research of comprehensive strength and comprehensive modulus of elasticity of concrete filled steel tube,” Proceedings 1st ASCCS International Conference on Steel-Concrete Composite Structures, Harbin, China, pp. 74–80, 1985.
[112] | S.-T. Zhong, “High-rise buildings of concrete filled steel tubular structures,” Heilongjiang Science and Technology Publishing House, P. R. China, 1999.
[113] | S.-T. Zhong and S.-M. Zhang, “Application and development of concrete-filled steel tubes (CFST) in high rise buildings,” Advances in Structural Engineering, vol. 2, no. 2, pp. 149–159, 1999.
[114] | G. Z. Tang, B. Q. Zhao, H. X. Zhu, and Shen X.M., “Study on the fundamental structural behaviour of concrete filled steel tubular columns,” Journal of Building Structures, China, pp. 13–31, 1982.
[115] | S. Zhong and Y. Wang, “Mechanical properties and design method of load-carrying capacity of CFST under compression,” Journal of Harbin University of Civil Engineering and Architecture, Harbin, China, pp. 1–33, 1978.
[116] | Y. Pan and J. H. Liang, “The effect of local welding on the behavior of concrete filled steel tubular columns under axial compression,” Proceedings 2nd ASCCS International Conference on Steel-Concrete Composite Structures, Harbin, China, pp. 131–136, 1988.
[117] | W. Gu, S. Cai, and W. Feng, “Research on the behavior and load-carrying capacity of high-strength CFST columns under eccentric loading,” Science of Construction, China, vol. 3, pp. 8–12, 1993.
[118] | C. Baochun and H. Hiroshi, “Eccentricity ratio effect on the behavior of eccentrically loaded CFST columns,” Proceedings ASSCCA’03 International Conference Advances in Structures (ASCCS-7), Sydney, Australia, pp. 871–875, 2003.
[119] | S. Zhon, “Research of confining load of CFST under eccentric loading,” Journal of Harbin University of Civil Engineering and Architecture, pp. 1–18, 1983.
[120] | B. Uy, “Ductility and strength of thin-walled concrete filled box columns,” Proceedings International Conference on Composite Construction - Conventional and Innovative, Innsbruck, pp. 801–806, 1997.
[121] | Z. Wei and L. Han, “Research on the bearing capacity of early-strength concrete filled square steel tube,” Proceedings 6th ASCCS Conference; Composite and Hybrid Structures, Vol. 1, Los Angeles, pp. 395–402, 2000.
[122] | S. Zhang, L. Guo, Y. Wang, and H. Tian, “Experimental research and theoretical analysis on high-strength concrete-filled SHS steel tubes subjected to eccentric load,” Journal of Building Structures, China, vol. 25, no. 1, pp. 17–24, 2004.
[123] | L. Guo, “Theoretical and experimental reearch on the behavior of concrete-filled rectangular hollow section steel tubes,” PhD thesis, Harbin Institute of Technology, Harbin, China, 2006.
[124] | D. Liu, “Behaviour of high strength rectangular concrete-filled steel hollow section columns under eccentric loading,” Thin-Walled Structures, vol. 42, no. 12, pp. 1631–1644, Dec. 2004, doi: 10.1016/j.tws.2004.06.002.
[125] | Z. Zhang, “Experimental research on short filled concrete square steel tube columns under axial compressive load,” Masters thesis, Harbin University of Technology, Harbin, China, 1984.
[126] | X. Lu, Y. Yu, and Y. Chen, “Studies on the behavior of concrete-filled rectangular tubular short column: 1 Experiment,” Building Structures, China, vol. 29, no. 10, pp. 41–43, 1999.
[127] | D. Liu, “Tests on high-strength rectangular concrete-filled steel hollow section stub columns,” Journal of Constructional Steel Research, vol. 61, no. 7, pp. 902–911, Jul. 2005, doi: 10.1016/j.jcsr.2005.01.001.
[128] | Z. Ye, “Conpressive behavior of high-strength concrete-filled square and rectangular steel tubes,” Masters thesis, Harbin Institute of Technology, Harbin, China, 2001.
[129] | S. Zhang and M. Zhou, “Stress-strain behavior of concrete-filled square steel tubes,” Proceedings 6th ASCCS Conference; Composite and Hybrid Structures, Vol. 1, Los Angeles, pp. 403–410, 2000.
[130] | L. Guo, S. Zhang, Y. Wang, and J. Liu, “Analytical and experimental research on axially loaded slender HSC filled RHS steel tubular columns,” Industrial Construction, China, vol. 35, no. 3, pp. 75–79, 2005.
[131] | L. Luo, “Experimental research on long filled concrete square steel tube columns under axial compressive load,” Masters thesis, Zheng Zhou University of Technology, 1986.
[132] | M. Mursi and B. Uy, “Strength of slender concrete filled high strength steel box columns,” Journal of Constructional Steel Research, vol. 60, no. 12, pp. 1825–1848, Dec. 2004, doi: 10.1016/j.jcsr.2004.05.002.
[133] | H. G. L. Prion and J. Boehme, “Beam-column behaviour of steel tubes filled with high strength concrete,” Can. J. Civ. Eng., vol. 21, no. 2, pp. 207–218, Apr. 1994, doi: 10.1139/l94-024.
[134] | B. Uy, “Strength of short concrete filled high strength steel box columns,” Journal of Constructional Steel Research, vol. 57, no. 2, pp. 113–134, Feb. 2001, doi: 10.1016/S0143-974X(00)00014-6.
[135] | Z. Vrcelj and B. Uy, “Behaviour and Design of Steel Square Hollow Sections Filled With High Strength Concrete,” Australian Journal of Structural Engineering, vol. 3, no. 3, pp. 153–170, Jan. 2002, doi: 10.1080/13287982.2002.11464902.
[136] | M.-X. Xiong, D.-X. Xiong, and J. Y. R. Liew, “Axial performance of short concrete filled steel tubes with high- and ultra-high- strength materials,” Engineering Structures, vol. 136, pp. 494–510, Apr. 2017, doi: 10.1016/j.engstruct.2017.01.037.
[137] | M.-X. Xiong, D.-X. Xiong, and J. Y. R. Liew, “Behaviour of steel tubular members infilled with ultra high strength concrete,” Journal of Constructional Steel Research, vol. 138, no. Supplement C, pp. 168–183, Nov. 2017, doi: 10.1016/j.jcsr.2017.07.001.
[138] | M.-X. Xiong, D.-X. Xiong, and J. Y. R. Liew, “Flexural performance of concrete filled tubes with high tensile steel and ultra-high strength concrete,” Journal of Constructional Steel Research, vol. 132, pp. 191–202, May 2017, doi: 10.1016/j.jcsr.2017.01.017.
[139] | Y. Ye, L.-H. Han, T. Sheehan, and Z.-X. Guo, “Concrete-filled bimetallic tubes under axial compression: Experimental investigation,” Thin-Walled Structures, vol. 108, pp. 321–332, Nov. 2016, doi: 10.1016/j.tws.2016.09.004.
[140] | A. Zhu, X. Zhang, H. Zhu, J. Zhu, and Y. Lu, “Experimental study of concrete filled cold-formed steel tubular stub columns,” Journal of Constructional Steel Research, vol. 134, pp. 17–27, Jul. 2017, doi: 10.1016/j.jcsr.2017.03.003.
[141] | L. Zhu et al., “Large diameter concrete-filled high strength steel tubular stub columns under compression,” Thin-Walled Structures, vol. 108, pp. 12–19, Nov. 2016, doi: 10.1016/j.tws.2016.08.004.
[142] | D. M. Lue, J.-L. Liu, and T. Yen, “Experimental study on rectangular CFT columns with high-strength concrete,” Journal of Constructional Steel Research, vol. 63, no. 1, pp. 37–44, Jan. 2007, doi: 10.1016/j.jcsr.2006.03.007.
[143] | J. Y. R. Liew, M. Xiong, and D. Xiong, “Design of Concrete Filled Tubular Beam-columns with High Strength Steel and Concrete,” Structures, vol. 8, pp. 213–226, Nov. 2016, doi: 10.1016/j.istruc.2016.05.005.
[144] | D. Liu, “Behaviour of eccentrically loaded high-strength rectangular concrete-filled steel tubular columns,” Journal of Constructional Steel Research, vol. 62, no. 8, pp. 839–846, Aug. 2006, doi: 10.1016/j.jcsr.2005.11.020.
[145] | B. Evirgen, A. Tuncan, and K. Taskin, “Structural behavior of concrete filled steel tubular sections (CFT/CFSt) under axial compression,” Thin-Walled Structures, vol. 80, pp. 46–56, Jul. 2014, doi: 10.1016/j.tws.2014.02.022.
[146] | S. Chen, R. Zhang, L.-J. Jia, J.-Y. Wang, and P. Gu, “Structural behavior of UHPC filled steel tube columns under axial loading,” Thin-Walled Structures, vol. 130, pp. 550–563, Sep. 2018, doi: 10.1016/j.tws.2018.06.016.
[147] | C. Ibañez, D. Hernández-Figueirido, and A. Piquer, “Shape effect on axially loaded high strength CFST stub columns,” Journal of Constructional Steel Research, vol. 147, pp. 247–256, Aug. 2018, doi: 10.1016/j.jcsr.2018.04.005.
[148] | G. Li, B. Chen, Z. Yang, and Y. Feng, “Experimental and numerical behaviour of eccentrically loaded high strength concrete filled high strength square steel tube stub columns,” Thin-Walled Structures, vol. 127, pp. 483–499, Jun. 2018, doi: 10.1016/j.tws.2018.02.024.
[149] | J.-Y. Zhu and T.-M. Chan, “Experimental investigation on octagonal concrete filled steel stub columns under uniaxial compression,” Journal of Constructional Steel Research, vol. 147, pp. 457–467, Aug. 2018, doi: 10.1016/j.jcsr.2018.04.030.
[150] | B. Uy, “Local and post-local buckling of concrete filled steel welded box columns,” Journal of Constructional Steel Research, vol. 47, no. 1, pp. 47–72, Aug. 1998, doi: 10.1016/S0143-974X(98)80102-8.
[151] | B. Uy, “Strength of Concrete Filled Steel Box Columns Incorporating Local Buckling,” Journal of Structural Engineering, vol. 126, no. 3, pp. 341–352, Mar. 2000, doi: 10.1061/(ASCE)0733-9445(2000)126:3(341).
[152] | Z. Tao, B. Uy, L.-H. Han, and Z.-B. Wang, “Analysis and design of concrete-filled stiffened thin-walled steel tubular columns under axial compression,” Thin-Walled Structures, vol. 47, no. 12, pp. 1544–1556, Dec. 2009, doi: 10.1016/j.tws.2009.05.006.
[153] | C. Ibañez, M. L. Romero, A. Espinos, J. M. Portolés, and V. Albero, “Ultra-high Strength Concrete on Eccentrically Loaded Slender Circular Concrete-filled Dual Steel Columns,” Structures, vol. 12, no. Supplement C, pp. 64–74, Nov. 2017, doi: 10.1016/j.istruc.2017.07.005.
[154] | Y. Wang, P. Chen, C. Liu, and Y. Zhang, “Size effect of circular concrete-filled steel tubular short columns subjected to axial compression,” Thin-Walled Structures, vol. 120, no. Supplement C, pp. 397–407, Nov. 2017, doi: 10.1016/j.tws.2017.09.010.
[155] | L. Guo, S. Zhang, W.-J. Kim, and G. Ranzi, “Behavior of square hollow steel tubes and steel tubes filled with concrete,” Thin-Walled Structures, vol. 45, no. 12, pp. 961–973, Dec. 2007, doi: 10.1016/j.tws.2007.07.009.
[156] | Z. Tao, L.-H. Han, and D.-Y. Wang, “Strength and ductility of stiffened thin-walled hollow steel structural stub columns filled with concrete,” Thin-Walled Structures, vol. 46, no. 10, pp. 1113–1128, Oct. 2008, doi: 10.1016/j.tws.2008.01.007.
[157] | M. V. Chitawadagi, M. C. Narasimhan, and S. M. Kulkarni, “Axial strength of circular concrete-filled steel tube columns — DOE approach,” Journal of Constructional Steel Research, vol. 66, no. 10, pp. 1248–1260, Oct. 2010, doi: 10.1016/j.jcsr.2010.04.006.
[158] | Z. Tao, L.-H. Han, and Z.-B. Wang, “Experimental behaviour of stiffened concrete-filled thin-walled hollow steel structural (HSS) stub columns,” Journal of Constructional Steel Research, vol. 61, no. 7, pp. 962–983, Jul. 2005, doi: 10.1016/j.jcsr.2004.12.003.
[159] | K. Cederwall, B. Engstrom, and M. Grauers, “High-Strength Concrete Used in Composite Columns,” SP, vol. 121, pp. 195–214, Nov. 1990, doi: 10.14359/2838.
[160] | I. Nishiyama et al., “Summary of research on concrete-filled structural steel tube column system carried out under the U.S.-Japan cooperative research on composite and hybrid structures,” 2002, Building Research Institute, Ibaraki Prefecture, Japan.
[161] | Varma Amit H., Ricles James M., Sause Richard, and Lu Le-Wu, “Experimental Behavior of High Strength Square Concrete-Filled Steel Tube Beam-Columns,” Journal of Structural Engineering, vol. 128, no. 3, pp. 309–318, Mar. 2002, doi: 10.1061/(ASCE)0733-9445(2002)128:3(309).
[162] | J. Chen and W. Jin, “Experimental investigation of thin-walled complex section concrete-filled steel stub columns,” Thin-Walled Structures, vol. 48, no. 9, pp. 718–724, Sep. 2010, doi: 10.1016/j.tws.2010.05.001.
[163] | S.-H. Lee, Y.-H. Choi, Y.-H. Kim, and S.-M. Choi, “Structural performance of welded built-up square CFST stub columns,” Thin-Walled Structures, vol. 52, pp. 12–20, Mar. 2012, doi: 10.1016/j.tws.2011.09.003.
[164] | S. Lin, Y.-G. Zhao, and L. He, “Stress paths of confined concrete in axially loaded circular concrete-filled steel tube stub columns,” Engineering Structures, vol. 173, pp. 1019–1028, Oct. 2018, doi: 10.1016/j.engstruct.2018.06.112.
[165] | L. H. Han, “Theoretical analyses and experimental reserches for the behaviors of high strength concrete filleds,” Industrial Construction, China, vol. 11, pp. 39–44, 1997.
[166] | Y. Du, Z. Chen, J. Y. Richard Liew, and M.-X. Xiong, “Rectangular concrete-filled steel tubular beam-columns using high-strength steel: Experiments and design,” Journal of Constructional Steel Research, vol. 131, pp. 1–18, Apr. 2017, doi: 10.1016/j.jcsr.2016.12.016.
[167] | E. Ellobody, B. Young, and D. Lam, “Behaviour of normal and high strength concrete-filled compact steel tube circular stub columns,” Journal of Constructional Steel Research, vol. 62, no. 7, pp. 706–715, Jul. 2006, doi: 10.1016/j.jcsr.2005.11.002.
[168] | L.-H. Han, G.-H. Yao, and X.-L. Zhao, “Tests and calculations for hollow structural steel (HSS) stub columns filled with self-consolidating concrete (SCC),” Journal of Constructional Steel Research, vol. 61, no. 9, pp. 1241–1269, Sep. 2005, doi: 10.1016/j.jcsr.2005.01.004.
[169] | L.-H. Han, “Tests on Concrete Filled Steel Tubular Columns with High Slenderness Ratio,” Advances in Structural Engineering, vol. 3, no. 4, pp. 337–344, Oct. 2000, doi: 10.1260/1369433001502265.
[170] | Y. Bong Kwon, S. Jung Seo, and D. Won Kang, “Prediction of the squash loads of concrete-filled tubular section columns with local buckling,” Thin-Walled Structures, vol. 49, no. 1, pp. 85–93, Jan. 2011, doi: 10.1016/j.tws.2010.08.009.
[171] | X. Zhou, T. Mou, H. Tang, and B. Fan, “Experimental Study on Ultrahigh Strength Concrete Filled Steel Tube Short Columns under Axial Load,” Advances in Materials Science and Engineering, 2017, doi: 10.1155/2017/8410895.
[172] | S. R. Gopal and P. D. Manoharan, “Experimental behaviour of eccentrically loaded slender circular hollow steel columns in-filled with fibre reinforced concrete,” Journal of Constructional Steel Research, vol. 62, no. 5, pp. 513–520, May 2006, doi: 10.1016/j.jcsr.2005.09.004.
[173] | Y. Lu, N. Li, S. Li, and H. Liang, “Behavior of steel fiber reinforced concrete-filled steel tube columns under axial compression,” Construction and Building Materials, vol. 95, pp. 74–85, Oct. 2015, doi: 10.1016/j.conbuildmat.2015.07.114.
[174] | H. Tian, “Static behavior of high strength concrete-filled SHS and RHS steel tubular beam-columns,” Masters thesis, Harbin Institute of Technology, Harbin, China, 2003.
[175] | L. Guo and S. Zhang, “Behaviour of concrete-filled RHS steel tubes subjected to axial compression combined with bi-axial bending moment,” in Proceedings Conference on Steel and Composite Construction, Manchester, Aug. 2007.
[176] | C.-C. Chen, J.-W. Ko, G.-L. Huang, and Y.-M. Chang, “Local buckling and concrete confinement of concrete-filled box columns under axial load,” Journal of Constructional Steel Research, vol. 78, pp. 8–21, Nov. 2012, doi: 10.1016/j.jcsr.2012.06.006.
[177] | L.-H. Han, “Flexural behaviour of concrete-filled steel tubes,” Journal of Constructional Steel Research, vol. 60, no. 2, pp. 313–337, Feb. 2004, doi: 10.1016/j.jcsr.2003.08.009.
[178] | W. L. A. de Oliveira, S. De Nardin, A. L. H. de C. El Debs, and M. K. El Debs, “Evaluation of passive confinement in CFT columns,” Journal of Constructional Steel Research, vol. 66, no. 4, pp. 487–495, Apr. 2010, doi: 10.1016/j.jcsr.2009.11.004.
[179] | L.-H. Han, H. Lu, G.-H. Yao, and F.-Y. Liao, “Further study on the flexural behaviour of concrete-filled steel tubes,” Journal of Constructional Steel Research, vol. 62, no. 6, pp. 554–565, Jun. 2006, doi: 10.1016/j.jcsr.2005.09.002.
[180] | M. V. Chitawadagi and M. C. Narasimhan, “Strength deformation behaviour of circular concrete filled steel tubes subjected to pure bending,” Journal of Constructional Steel Research, vol. 65, no. 8, pp. 1836–1845, Aug. 2009, doi: 10.1016/j.jcsr.2009.04.006.
[181] | M.-X. Xiong, J. Y. R. Liew, Y.-B. Wang, D.-X. Xiong, and B.-L. Lai, “Effects of coarse aggregates on physical and mechanical properties of C170/185 ultra-high strength concrete and compressive behaviour of CFST columns,” Construction and Building Materials, vol. 240, p. 117967, Apr. 2020, doi: 10.1016/j.conbuildmat.2019.117967.
[182] | Y. Yan et al., “Axial behavior of ultra-high performance concrete (UHPC) filled stocky steel tubes with square sections,” Journal of Constructional Steel Research, vol. 158, pp. 417–428, Jul. 2019, doi: 10.1016/j.jcsr.2019.03.018.
[183] | H. X. Yuan, X. X. Du, M. Shokouhian, J. Ye, and B. W. Schafer, “Behaviour and design of circular hollow section steel columns strengthened by infilling concrete under preload,” Journal of Constructional Steel Research, vol. 159, pp. 415–427, Aug. 2019, doi: 10.1016/j.jcsr.2019.05.001.
[184] | L. Xu, Q. Lu, Y. Chi, Y. Yang, M. Yu, and Y. Yan, “Axial compressive performance of UHPC filled steel tube stub columns containing steel-polypropylene hybrid fiber,” Construction and Building Materials, vol. 204, pp. 754–767, Apr. 2019, doi: 10.1016/j.conbuildmat.2019.01.202.
[185] | G.-C. Li, B.-W. Chen, Z.-J. Yang, Y.-P. Liu, and Y.-H. Feng, “Experimental and numerical behavior of eccentrically loaded square concrete-filled steel tubular long columns made of high-strength steel and concrete,” Thin-Walled Structures, vol. 159, p. 107289, Feb. 2021, doi: 10.1016/j.tws.2020.107289.
[186] | J. Ci, M. Ahmed, H. Jia, S. Chen, D. Zhou, and L. Hou, “Experimental and numerical investigations of square concrete-filled double steel tubular stub columns,” Advances in Structural Engineering, p. 13694332211004111, Mar. 2021, doi: 10.1177/13694332211004111.
[187] | C. Ibañez, D. Hernández-Figueirido, and A. Piquer, “Effect of steel tube thickness on the behaviour of CFST columns: Experimental tests and design assessment,” Engineering Structures, vol. 230, p. 111687, Mar. 2021, doi: 10.1016/j.engstruct.2020.111687.
[188] | Q. Wu, Z. She, and H. Yuan, “Experimental study of UHPC-encased CFST stub columns under axial compression,” Structures, vol. 32, pp. 433–447, Aug. 2021, doi: 10.1016/j.istruc.2021.03.053.
[189] | L. Zhang, C.-X. Mao, L. Xiao-Gang, G.-S. Tong, T. Jing, and Y.-C. Wang, “Experimental study on CFNRST members under combined compression and bending,” Journal of Constructional Steel Research, vol. 167, p. 105950, Apr. 2020, doi: 10.1016/j.jcsr.2020.105950.
[190] | L. Zhang, S.-L. Yang, B. Fu, G.-S. Tong, J.-Z. Tong, and T. Jing, “Behavior and design of concrete-filled narrow rectangular steel tubular (CFNRST) stub columns under axial compression,” Journal of Building Engineering, vol. 37, p. 102166, May 2021, doi: 10.1016/j.jobe.2021.102166.
[191] | T.-T. Nguyen, H.-T. Thai, T. Ngo, B. Uy, and D. Li, “Behaviour and design of high strength CFST columns with slender sections,” Journal of Constructional Steel Research, vol. 182, p. 106645, Jul. 2021, doi: 10.1016/j.jcsr.2021.106645.
[192] | C. Tu, Y. Shi, D. Liu, W. Wang, and H. Ban, “Behavior and general design method of concrete-filled high-strength steel tube (CFHST) columns,” Engineering Structures, vol. 243, p. 112506, Sep. 2021, doi: 10.1016/j.engstruct.2021.112506.
[193] | Y. Zhong, Y. Sun, K. Hai Tan, and O. Zhao, “Testing, modelling and design of high strength concrete-filled high strength steel tube (HCFHST) stub columns under combined compression and bending,” Engineering Structures, vol. 241, p. 112334, Aug. 2021, doi: 10.1016/j.engstruct.2021.112334.
[194] | Y. Cai, M. Su, X. Chen, and B. Young, “High strength steel square and rectangular tubular stub columns infilled with concrete,” Journal of Constructional Steel Research, vol. 179, p. 106536, Apr. 2021, doi: 10.1016/j.jcsr.2021.106536.
[195] | M. Su, Y. Cai, X. Chen, and B. Young, “Behaviour of concrete-filled cold-formed high strength steel circular stub columns,” Thin-Walled Structures, vol. 157, p. 107078, Dec. 2020, doi: 10.1016/j.tws.2020.107078.
[196] | J. Wei, X. Luo, Z. Lai, and A. H. Varma, “Experimental Behavior and Design of High-Strength Circular Concrete-Filled Steel Tube Short Columns,” Journal of Structural Engineering, vol. 146, no. 1, p. 04019184, Jan. 2020, doi: 10.1061/(ASCE)ST.1943-541X.0002474.
[197] | R. Bhartiya, R. M. Oinam, D. R. Sahoo, and K. Utkarsh, “Modified confinement model for monotonic axial behavior of concrete-filled tubular columns,” Journal of Constructional Steel Research, vol. 180, p. 106570, May 2021, doi: 10.1016/j.jcsr.2021.106570.
[198] | L. He, Y. Zhao, and S. Lin, “Experimental study on axially compressed circular CFST columns with improved confinement effect,” Journal of Constructional Steel Research, vol. 140, pp. 74–81, Jan. 2018, doi: 10.1016/j.jcsr.2017.10.025.
[199] | H.-S. Hu, K. Lin, B. M. Shahrooz, and Z.-X. Guo, “Revisiting the composite action in axially loaded circular CFST columns through direct measurement of load components,” Engineering Structures, vol. 235, p. 112066, May 2021, doi: 10.1016/j.engstruct.2021.112066.
[200] | Z. Huang, B. Uy, D. Li, and J. Wang, “Behaviour and design of ultra-high-strength CFST members subjected to compression and bending,” Journal of Constructional Steel Research, vol. 175, p. 106351, Dec. 2020, doi: 10.1016/j.jcsr.2020.106351.
[201] | W. Huang, Z. Fan, P. Shen, L. Lu, and Z. Zhou, “Experimental and numerical study on the compressive behavior of micro-expansive ultra-high-performance concrete-filled steel tube columns,” Construction and Building Materials, vol. 254, p. 119150, Sep. 2020, doi: 10.1016/j.conbuildmat.2020.119150.
[202] | H.-J. Lee, H.-G. Park, and I.-R. Choi, “Compression loading test for concrete-filled tubular columns with high-strength steel slender section,” Journal of Constructional Steel Research, vol. 159, pp. 507–520, Aug. 2019, doi: 10.1016/j.jcsr.2019.04.040.
[203] | N. Li, Y. Lu, S. Li, and D. Gao, “Axial compressive behaviour of steel fibre reinforced self-stressing and self-compacting concrete-filled steel tube columns,” Engineering Structures, vol. 222, p. 111108, Nov. 2020, doi: 10.1016/j.engstruct.2020.111108.
[204] | X.-F. Yan and Y.-G. Zhao, “Experimental and numerical studies of circular sandwiched concrete axially loaded CFDST short columns,” Engineering Structures, vol. 230, p. 111617, Mar. 2021, doi: 10.1016/j.engstruct.2020.111617.
[205] | J.-B. Yan, Y.-L. Luo, L. Su, X. Lin, Y.-B. Luo, and L. Zhang, “Low-temperature compression behaviour of square CFST columns using Q960 ultra-high strength steel,” Journal of Constructional Steel Research, vol. 183, p. 106727, Aug. 2021, doi: 10.1016/j.jcsr.2021.106727.
[206] | J.-B. Yan, A. Chen, and J.-S. Zhu, “Tests and analysis on circular UHPFRC-filled steel tubular stub columns under eccentric compression,” Journal of Constructional Steel Research, vol. 178, p. 106501, Mar. 2021, doi: 10.1016/j.jcsr.2020.106501.
[207] | R. Zhang, S. Chen, P. Gu, and Y. Huang, “Structural behavior of UHPC filled steel tubular columns under eccentric loading,” Thin-Walled Structures, vol. 156, p. 106959, Nov. 2020, doi: 10.1016/j.tws.2020.106959.
[208] | X. Zhang, S. Zhang, Y. Fan, Y. Ding, X. Wang, and E. Meng, “The axial compressive behavior of stone-lightweight aggregate concrete-filled steel tubular stub columns,” Construction and Building Materials, vol. 298, p. 123815, Sep. 2021, doi: 10.1016/j.conbuildmat.2021.123815.
[209] | Y. Chang, W. Chen, Q. Xiao, E. Rong, and L. Peng, “Theoretical and experimental study on axial compression concrete-filled tubes with different confinements,” Journal of Constructional Steel Research, vol. 185, p. 106862, Oct. 2021, doi: 10.1016/j.jcsr.2021.106862.
[210] | R. B. Ali, Md. M. Islam, M. Begum, and Md. S. Rahman, “Behavior of concrete-filled steel tubular cold-formed built-up slender square columns under eccentric compression,” Innov. Infrastruct. Solut., vol. 6, no. 4, p. 189, Jul. 2021, doi: 10.1007/s41062-021-00552-7.
[211] | J. Ci, M. Ahmed, H. Jia, S. Chen, D. Zhou, and L. Hou, “Testing and strength prediction of eccentrically-loaded circular concrete-filled double steel tubular stub-columns,” Journal of Constructional Steel Research, vol. 186, p. 106881, Nov. 2021, doi: 10.1016/j.jcsr.2021.106881.
[212] | V. da S. de Azevedo, L. R. O. de Lima, P. C. G. da S. Vellasco, M. E. da N. Tavares, and T.-M. Chan, “Experimental investigation on recycled aggregate concrete filled steel tubular stub columns under axial compression,” Journal of Constructional Steel Research, vol. 187, p. 106930, Dec. 2021, doi: 10.1016/j.jcsr.2021.106930.
[213] | J.-B. Yan, X. Yang, Y. Luo, P. Xie, and Y.-B. Luo, “Axial compression behaviours of ultra-high performance concrete-filled Q690 high-strength steel tubes at low temperatures,” Thin-Walled Structures, vol. 169, p. 108419, Dec. 2021, doi: 10.1016/j.tws.2021.108419.
[214] | Y. Yang, C. Wu, Z. Liu, Y. Qin, and W. Wang, “Comparative study on square and rectangular UHPFRC-Filled steel tubular (CFST) columns under axial compression,” Structures, vol. 34, pp. 2054–2068, Dec. 2021, doi: 10.1016/j.istruc.2021.08.104.
[215] | Y. M. Hunaiti, “Strength of Composite Sections with Foamed and Lightweight Aggregate Concrete,” Journal of Materials in Civil Engineering, vol. 9, no. 2, pp. 58–61, May 1997, doi: 10.1061/(ASCE)0899-1561(1997)9:2(58).
[216] | A. Wheeler and R. Bridge, “The Behaviour of Circular Concrete-Filled Thin-Walled Steel Tubes in Flexure,” Composite Construction in Steel and Concrete V, 2012, doi: 10.1061/40826(186)39.
[217] | C. Xu, L. Haixiao, and H. Chengkui, “Experimental study on shear resistance of self-stressing concrete filled circular steel tubes,” Journal of Constructional Steel Research, vol. 65, no. 4, pp. 801–807, Apr. 2009, doi: 10.1016/j.jcsr.2008.12.004.
[218] | C.-C. Hou, L.-H. Han, Q.-L. Wang, and C. Hou, “Flexural behavior of circular concrete filled steel tubes (CFST) under sustained load and chloride corrosion,” Thin-Walled Structures, vol. 107, pp. 182–196, Oct. 2016, doi: 10.1016/j.tws.2016.02.020.
[219] | C. Roeder, D. Lehman, A. Heid, and T. Maki, “Shear Design Expressions for Concrete-Filled Steel Tubes and Reinforced Concrete-Filled Tube Components,” Washington State Transportation Center (TRAC), University of Washington, Seattle, Washington 98195, WA-RD 776.2, Jun. 2016
[220] | Y. Lu, Z. Liu, S. Li, and W. Li, “Behavior of steel fibers reinforced self-stressing and self-compacting concrete-filled steel tube subjected to bending,” Construction and Building Materials, vol. 156, pp. 639–651, Dec. 2017, doi: 10.1016/j.conbuildmat.2017.09.019.
[221] | A. A. M. Al-Shaar and M. T. Göğüş, “Flexural behavior of lightweight concrete and self-compacting concrete-filled steel tube beams,” Journal of Constructional Steel Research, vol. 149, pp. 153–164, Oct. 2018, doi: 10.1016/j.jcsr.2018.07.027.
[222] | A. Nghiem, T. H.-K. Kang, M. Lee, C. Ramseyer, and C.-H. Lee, “Flexural Testing of Circular Concrete-Filled Tubes without Axial Forces,” SJ, vol. 115, no. 2, pp. 511–523, Mar. 2018, doi: 10.14359/51701134.
[223] | S. Chen, Y. Liu, J. Luo, and S. Gao, “Experimental and numerical analysis on rectangular concrete-filled steel tubular columns with T-shaped stiffeners,” Journal of Building Engineering, vol. 45, p. 103510, Jan. 2022, doi: 10.1016/j.jobe.2021.103510.
[224] | B. Du, L.-R. Zhao, T.-Y. Xiang, and F.-C. Zhao, “Impact of aggregate content and tube thickness on semi-lightweight aggregate concrete filled steel tube subjected to uniaxial compression,” Structural Concrete, vol. n/a, no. n/a, 2021, doi: 10.1002/suco.202100057.
[225] | Y. Du, D. Gao, Z. Chen, Z. Zheng, and X. Wang, “Behaviors of FRP confined rectangular concrete-filled thin-walled steel tubular stub columns using high-strength materials under axial load,” Composite Structures, p. 114915, Nov. 2021, doi: 10.1016/j.compstruct.2021.114915.
[226] | H. Fang and P. Visintin, “Structural performance of geopolymer-concrete-filled steel tube members subjected to compression and bending,” Journal of Constructional Steel Research, vol. 188, p. 107026, Jan. 2022, doi: 10.1016/j.jcsr.2021.107026.
[227] | B. Han, X. Han, H. Xie, and A. Zhang, “Experimental and numerical study of axial behaviour of slender-waist shaped concrete-filled steel tubular stub columns,” Thin-Walled Structures, vol. 171, p. 108748, Feb. 2022, doi: 10.1016/j.tws.2021.108748.
[228] | Y. Huang, W. Li, Y. Lu, H. Liang, and Y. Yan, “Behaviour of CFST slender columns strengthened with steel tube and sandwiched concrete jackets under axial loading,” Journal of Building Engineering, vol. 45, p. 103613, Jan. 2022, doi: 10.1016/j.jobe.2021.103613.
[229] | M. Li, L. Yao, L. He, X. Mao, and G. Li, “Experimental study on the compressive behavior of concrete filled steel tubular columns with regional corrosion,” Structures, vol. 35, pp. 882–892, Jan. 2022, doi: 10.1016/j.istruc.2021.11.060.
[230] | J. Liu, J. Yang, B. Chen, and Z. Zhou, “Mechanical performance of concrete-filled square steel tube stiffened with PBL subjected to eccentric compressive loads: Experimental study and numerical simulation,” Thin-Walled Structures, vol. 149, p. 106617, Apr. 2020, doi: 10.1016/j.tws.2020.106617.
[231] | T.-T. Nguyen, H.-T. Thai, D. Li, J. Wang, B. Uy, and T. Ngo, “Behaviour and design of eccentrically loaded CFST columns with high strength materials and slender sections,” Journal of Constructional Steel Research, vol. 188, p. 107004, Jan. 2022, doi: 10.1016/j.jcsr.2021.107004.
[232] | J. Thomas and T. N. Sandeep, “Capacity of short circular CFST columns with inner vertical plates welded intermittently,” Journal of Constructional Steel Research, vol. 165, p. 105840, Feb. 2020, doi: 10.1016/j.jcsr.2019.105840.
[233] | Y. Wang, H. Lin, Z. Lai, D. Li, W. Zhou, and X. Yang, “Flexural Behavior of High-Strength Rectangular Concrete-Filled Steel Tube Members,” Journal of Structural Engineering, vol. 148, no. 1, p. 04021230, Jan. 2022, doi: 10.1061/(ASCE)ST.1943-541X.0003192.
[234] | J.-B. Yan, Y.-L. Luo, C. Liang, X. Lin, Y.-B. Luo, and L. Zhang, “Compression behaviours of concrete-filled Q690 high-strength steel tubular columns at low temperatures,” Journal of Constructional Steel Research, vol. 187, p. 106983, Dec. 2021, doi: 10.1016/j.jcsr.2021.106983.
[235] | Y. Yang, F. Liao, Z. Tao, C. Zhang, and X. Gao, “Compressive and flexural behavior of prefabricated concrete-filled steel tubular columns with bolted splices,” Journal of Constructional Steel Research, vol. 188, p. 107048, Jan. 2022, doi: 10.1016/j.jcsr.2021.107048.
[236] | F. Yu, L. Chen, S. Bu, W. Huang, and Y. Fang, “Experimental and theoretical investigations of recycled self-compacting concrete filled steel tubular columns subjected to axial compression,” Construction and Building Materials, vol. 248, p. 118689, Jul. 2020, doi: 10.1016/j.conbuildmat.2020.118689.
[237] | W.-M. Gho and D. Liu, “Flexural behaviour of high-strength rectangular concrete-filled steel hollow sections,” Journal of Constructional Steel Research, vol. 60, no. 11, pp. 1681–1696, Nov. 2004, doi: 10.1016/j.jcsr.2004.03.007.
[238] | Y.-F. Yang and L.-H. Han, “Experimental studies on behaviour of concrete-filled RHS members subjected to pure bending,” Earthquake Engineering and Engineering Vibration, vol. 21, no. 3, pp. 41–48, 2001.
[239] | G. Li, K. Shang, Z. Yang, and B. Chen, “Flexural behavior of high strength concrete filled high strength square steel tube members under pure bending,” Journal of Building Structures, vol. 40, no. 40S1, pp. 292–298, 2019, doi: 10.14006/j.jzjgxb.2019.S1.039.
[240] | R. Q. Bridge and M. D. O’Shea, “Behaviour of thin-walled steel box sections with or without internal restraint,” Journal of Constructional Steel Research, vol. 47, no. 1, pp. 73–91, Aug. 1998, doi: 10.1016/S0143-974X(98)80103-X.
[241] | B. Uy, “Local and Postlocal Buckling of Fabricated Steel and Composite Cross Sections,” Journal of Structural Engineering, vol. 127, no. 6, pp. 666–677, Jun. 2001, doi: 10.1061/(ASCE)0733-9445(2001)127:6(666).
[242] | P. Zhao, Y. Huang, Y. Lu, H. Liang, and T. Zhu, “Eccentric behaviour of square CFST columns strengthened using square steel tube and high-performance concrete jackets,” Engineering Structures, vol. 253, p. 113772, Feb. 2022, doi: 10.1016/j.engstruct.2021.113772.
[243] | Y. Zhong, K. Jiang, and O. Zhao, “Post-fire behaviour and capacity of high strength concrete-filled high strength steel tube (HCFHST) stub columns under combined compression and bending,” Engineering Structures, vol. 253, p. 113837, Feb. 2022, doi: 10.1016/j.engstruct.2021.113837.
[244] | J.-X. Li, J.-T. Wang, Q. Sun, Y.-R. Wu, S.-M. Zhou, and F.-C. Wang, “Axial Compression Behavior of Circular Concrete-Filled High-Strength Thin-Walled Steel Tubular Columns with Out-of-Code D/t Ratios,” Advances in Materials Science and Engineering, vol. 2021, p. e9081566, Jun. 2021, doi: 10.1155/2021/9081566.
[245] | Z.-H. Chen, R. Ma, Y.-S. Du, and M. Lian, “Experimental and theoretical research on rcft beam-columns fabricated with Q420b high-strength steel subjected to eccentric load,” Advanced Steel Construction, vol. 16, no. 4, pp. 287–296, Dec. 2020, doi: 10.18057/IJASC.2020.16.4.1.
[246] | J. Guo and Y. Diao, “Experimental behaviors of square concrete filled steel tubular columns with PBL stiffeners,” Structures, vol. 38, pp. 1556–1569, Apr. 2022, doi: 10.1016/j.istruc.2022.03.003.
[247] | F. Yuan, L. Cao, and H. Li, “Axial compressive behaviour of high-strength steel spiral-confined square concrete-filled steel tubular columns,” Journal of Constructional Steel Research, vol. 192, p. 107245, May 2022, doi: 10.1016/j.jcsr.2022.107245.
[248] | V. Albero, C. Ibañez, D. Hernández-Figueirido, and A. Piquer, “Experimental analysis on circular concrete-filled steel tubular beam-columns under unequal load eccentricities,” Engineering Structures, vol. 259, p. 114206, May 2022, doi: 10.1016/j.engstruct.2022.114206.
[249] | G. Lume, K. J. R. Rasmussen, Z. Tao, and L.-H. Han, “Experimental behaviour of high-strength thin-walled concrete filled steel tubular stub columns,” ce/papers, vol. 1, no. 2–3, pp. 1976–1985, 2017, doi: 10.1002/cepa.242.
[250] | J. Ou, Y. Shao, D. Wang, H. Zhu, and X. Gao, “Axial compressive behavior of corroded concrete filled circular steel tubular stubs strengthened with CFRP,” Marine Structures, vol. 84, p. 103224, Jul. 2022, doi: 10.1016/j.marstruc.2022.103224.
[251] | Q. Wang, L. Liang, E. M. Lui, and Q. Shi, “Behavior of eccentrically loaded UHPC filled circular steel tubular short columns,” Journal of Constructional Steel Research, vol. 193, p. 107282, Jun. 2022, doi: 10.1016/j.jcsr.2022.107282.
[252] | Z. Zhou, D. Gan, and X. Zhou, “Improved Composite Effect of Square Concrete-Filled Steel Tubes with Diagonal Binding Ribs,” Journal of Structural Engineering, vol. 145, no. 10, p. 04019112, Oct. 2019, doi: 10.1061/(ASCE)ST.1943-541X.0002400.
[253] | F. Ding, L. Fu, and Z. Yu, “Behaviors of axially loaded square concrete-filled steel tube (CFST) Stub columns with notch in steel tube,” Thin-Walled Structures, vol. 115, pp. 196–204, Jun. 2017, doi: 10.1016/j.tws.2017.02.018.
[254] | L.-H. Han, X.-L. Zhao, and Z. Tao, “Tests and mechanics model for concrete-filled SHS stub columns, columns and beam-columns,” Steel and Composite Structures, vol. 1, no. 1, pp. 51–74, 2001, doi: 10.12989/scs.2001.1.1.051.
[255] | J. C. M. Ho, X. L. Ou, C. W. Li, W. Song, Q. Wang, and M. H. Lai, “Uni-axial behaviour of expansive CFST and DSCFST stub columns,” Engineering Structures, vol. 237, p. 112193, Jun. 2021, doi: 10.1016/j.engstruct.2021.112193.
[256] | M. H. Lai and J. C. M. Ho, “Behaviour of uni-axially loaded concrete-filled-steel-tube columns confined by external rings,” The Structural Design of Tall and Special Buildings, vol. 23, no. 6, pp. 403–426, 2014, doi: 10.1002/tal.1046.
[257] | X.-S. Shi, Q.-Y. Wang, X.-L. Zhao, and F. G. Collins, “Structural behaviour of geopolymeric recycled concrete filled steel tubular columns under axial loading,” Construction and Building Materials, vol. 81, pp. 187–197, Apr. 2015, doi: 10.1016/j.conbuildmat.2015.02.035.
[258] | T. Zhang, F. Ding, X. Liu, and Z. Yu, “Compressive behavior of steel-reinforced concrete-filled circular steel tubular stub columns,” Structures, vol. 28, pp. 863–877, Dec. 2020, doi: 10.1016/j.istruc.2020.08.012.
[259] | M.-C. Wu, C.-C. Chen, and C.-C. Chen, “Size effect on axial behavior of concrete-filled box columns,” Advances in Structural Engineering, vol. 21, no. 13, pp. 2068–2078, Oct. 2018, doi: 10.1177/1369433218766366.
[260] | J. Chen et al., “Mechanical performances of high-strength concrete-filled steel tubular medium–long columns with square cross section,” Structural Concrete, vol. n/a, no. n/a, 2022, doi: 10.1002/suco.202100094.
[261] | Z. Chen, Y. Pang, R. Xu, J. Zhou, and W. Xu, “Mechanical performance of ocean concrete-filled circular CFRP-steel tube columns under axial compression,” Journal of Constructional Steel Research, vol. 198, p. 107514, Nov. 2022, doi: 10.1016/j.jcsr.2022.107514.
[262] | G. Fu, G. Fu, C. Yu, S. Li, F. Wang, and J. Yang, “Behaviour of rectangular concrete-filled steel tubular slender column with unequal wall thickness,” Engineering Structures, vol. 236, p. 112100, Jun. 2021, doi: 10.1016/j.engstruct.2021.112100.
[263] | D. Adak, A. Chand, M. L. Patton, S. Dutta, and H. Bisht, “Structural Performance of Nanosilica-Blended Square and Circular CFST Stub Columns,” Practice Periodical on Structural Design and Construction, vol. 28, no. 3, p. 04023027, Aug. 2023, doi: 10.1061/PPSCFX.SCENG-1203.
[264] | P. Feng, Z. Li, Y. Zou, and J.-Q. Yang, “Axial compressive performance of concrete-filled steel tube stub columns with high-strength spiral confined concrete core,” Thin-Walled Structures, vol. 185, p. 110534, Apr. 2023, doi: 10.1016/j.tws.2023.110534.
[265] | Z. Lai, J. Yan, Y. Wang, C. Dong, and X. Weng, “Axial compressive behavior and design of high-strength square concrete-filled steel tube short columns with embedded GFRP tubes,” Journal of Constructional Steel Research, vol. 207, p. 107955, Aug. 2023, doi: 10.1016/j.jcsr.2023.107955.
[266] | M. H. Lai, Y. H. Lin, Y. Y. Jin, Q. Fei, Z. C. Wang, and J. C. M. Ho, “Uni-axial behaviour of steel slag concrete-filled-steel-tube columns with external confinement,” Thin-Walled Structures, vol. 185, p. 110562, Apr. 2023, doi: 10.1016/j.tws.2023.110562.
[267] | J. Li and Z. Deng, “Axial compressive behavior of ultra-high performance concrete-filled double skin high-strength steel tubular short columns,” Structural Concrete, vol. 24, no. 3, pp. 3857–3876, 2023, doi: 10.1002/suco.202200691.
[268] | J. Li and Z. Deng, “Performance of square UHPC filled high-strength steel tubular columns under axial compression: Experiment and theory analysis,” Structures, vol. 46, pp. 1395–1406, Dec. 2022, doi: 10.1016/j.istruc.2022.11.019.
[269] | G. Li, X. Liu, Z. Yang, C. Fang, H. Ge, and Y. Liu, “Testing, modeling, and design of square CFST columns internally reinforced by pultruded CFRP profile under axial compression,” Engineering Structures, vol. 273, p. 115110, Dec. 2022, doi: 10.1016/j.engstruct.2022.115110.
[270] | P. Li, J. Jiang, Q. Li, and Z. Ren, “Axial compression performance and optimum design of round-cornered square CFST with high-strength materials,” Journal of Building Engineering, vol. 68, p. 106145, Jun. 2023, doi: 10.1016/j.jobe.2023.106145.
[271] | P. Li, L. Xu, M. A. A. M. Abbas, and Z. Ren, “Material synergy and parameter optimization of axially-loaded circular UHPC-filled steel tubes,” Journal of Constructional Steel Research, vol. 202, p. 107772, Mar. 2023, doi: 10.1016/j.jcsr.2022.107772.
[272] | Y. Sun, J. Xu, and G. Zuo, “Experimental and numerical studies on mechanical behavior of stiffened concrete-filled square steel tube columns subjected to axial compression,” Structural Concrete, vol. 24, no. 1, pp. 802–817, 2023, doi: 10.1002/suco.202200224.
[273] | S. Xia et al., “Performance of stirrup-confined concrete-filled steel tubular stub columns under axial loading: A further investigation,” Case Studies in Construction Materials, vol. 17, p. e01483, Dec. 2022, doi: 10.1016/j.cscm.2022.e01483.
[274] | M.-X. Xiong, G.-Y. Xiong, Q.-D. Hu, and X.-C. Chen, “High-strength steel-wire-mesh reinforced square concrete filled steel tubular columns: Concept and compressive behavior,” The Structural Design of Tall and Special Buildings, vol. n/a, no. n/a, p. e1993, 2022, doi: 10.1002/tal.1993.
[275] | Y.-F. Yang, Y.-Q. Zhang, and F. Fu, “Behaviour of axially compressed CTHST stub columns with inner spiral stirrup,” Structures, vol. 45, pp. 372–389, Nov. 2022, doi: 10.1016/j.istruc.2022.09.038.
[276] | Y.-F. Yang, F. Fu, and Y.-Q. Zhang, “Static performance of steel slag concrete filled steel square hollow section members,” Journal of Constructional Steel Research, vol. 205, p. 107896, Jun. 2023, doi: 10.1016/j.jcsr.2023.107896.
[277] | M. Tomii, K. Yoshimura, and Y. Morishita, “Experimental Studies on Concrete-Filled Steel Tubular Stub Columns under Concentric Loading,” in Proceedings of international colloquium on stability of structures under static and dynamic loads, SSRC/ASCE/Washington, DC, Washington DC, 1977.
[278] | S. Cai and X. Di, “Performance and strength calculation of concrete-filled steel tube eccentric columns,” Journal of building structures, 1985.
[279] | J. D. Li, “Study on Axial Bearing Capacity of Concrete-Filled-Steel-tube column,” Industry Building, vol. 2, pp. 25–31, 1985.
[280] | C. D. Goode, “Four Tests (Unpublished),” Manchester University, 1989.
[281] | B. Kato, “Compressive strength and deformation capacity of concrete-filled tabular stub-columns,” Journal of Structural and Construction Engineering,Transactions of AIJ, vol. 468, pp. 183–191, 1995.
[282] | K. Tsuda, C. Matsui, and E. Mino, “Strength and behavior of slender concrete filled steel tubular columns,” in 5th international colloquium on structural stability, Chicago, Illinois, 1996. Accessed: Nov. 18, 2024.
[283] | S. Miyaki, “Axial compression behavior of centrifugal concrete filled steel tubular columns using super high strength concrete,” Journal of Structural and Construction Engineering, Transactions of AIJ, vol. 482, pp. 121–130, 1996.
[284] | C. Matsui, K. Tsuda, and T. Mori, “Limiting width (diameter)-thickness ratio of tubes of composite steel tube and concrete columns with encased type section,” Journal of Structural and Construction Engineering, Transactions of AIJ, vol. 503, pp. 157–163, 1998.
[285] | M. T. Saisho, T. Abe, and K. Nakaya, “Ultimate bending strength of high-strength concrete filled steel tube column,” Journal of Structural and Construction Engineering, Transactions of AIJ, vol. 523, no. 1, pp. 133–140, 1999.
[286] | C. S. Huang et al., “Axial Load Behavior of Stiffened Concrete-Filled Steel Columns,” Journal of Structural Engineering, vol. 128, no. 9, pp. 1222–1230, Sep. 2002, doi: 10.1061/(ASCE)0733-9445(2002)128:9(1222).
[287] | G. Campione and N. Scibilia, “Beam-column behavior of concrete filled steel tubes,” Steel and Composite Structures.
[288] | Z. Yu, F. Ding, and S. Lin, “Researches on behavior of high-performance concrete filled tubular steel short columns,” Journal of building structures, vol. 23, no. 2, pp. 41–47, 2002.
[289] | Y. Li, “Experimental research of the concrete-filled steel tube columns subjected to axial compress,” Xi’an University of Architecture & Technology, 2003.
[290] | S. M. Zhang and Y. Y. Wang, “Failure modes of short columns of high-strength concrete-filled steel tubes,” China Civil Engineering Journal, vol. 27, no. 9, pp. 1–10, 2004.
[291] | Y.-F. Yang and L.-H. Han, “Compressive and flexural behaviour of recycled aggregate concrete filled steel tubes (RACFST) under short-term loadings,” Steel and Composite Structures, vol. 6, no. 3, pp. 257–284, 2006, doi: 10.12989/scs.2006.6.3.257.
[292] | P. K. Gupta, S. M. Sarda, and M. S. Kumar, “Experimental and computational study of concrete filled steel tubular columns under axial loads,” Journal of Constructional Steel Research, vol. 63, no. 2, pp. 182–193, Feb. 2007, doi: 10.1016/j.jcsr.2006.04.004.
[293] | L.-H. Han, W. Liu, and Y.-F. Yang, “Behaviour of concrete-filled steel tubular stub columns subjected to axially local compression,” Journal of Constructional Steel Research, vol. 64, no. 4, pp. 377–387, Apr. 2008, doi: 10.1016/j.jcsr.2007.10.002.
[294] | W. L. A. de Oliveira, S. De Nardin, A. L. H. de Cresce El Debs, and M. K. El Debs, “Influence of concrete strength and length/diameter on the axial capacity of CFT columns,” Journal of Constructional Steel Research, vol. 65, no. 12, pp. 2103–2110, Dec. 2009, doi: 10.1016/j.jcsr.2009.07.004.
[295] | Z. Chen, F. Liu, H. Zheng, and J. Xue, “Research on the bearing capacity of recycled aggregate concrete-filled circle steel tube column under axial compression loading,” in 2010 International Conference on Mechanic Automation and Control Engineering, Jun. 2010, pp. 1198–1201. doi: 10.1109/MACE.2010.5536412.
[296] | Y. M. Hu, T. Yu, and J. G. Teng, “FRP-Confined Circular Concrete-Filled Thin Steel Tubes under Axial Compression,” Journal of Composites for Construction, vol. 15, no. 5, pp. 850–860, Oct. 2011, doi: 10.1061/(ASCE)CC.1943-5614.0000217.
[297] | G. Chen, Z. Xu, Z. Yang, and Z. Tian, “Experimental study on behavior of short steel tubular columns filled with ultra-high strength concrete mixed with stone-chip subjected to axial load,” Journal of Building Structures, vol. 32, no. 3, pp. 82–89, 2011.
[298] | J.-Q. Xue, B. Briseghella, and B.-C. Chen, “Effects of debonding on circular CFST stub columns,” Journal of Constructional Steel Research, vol. 69, no. 1, pp. 64–76, Feb. 2012, doi: 10.1016/j.jcsr.2011.08.002.
[299] | F. Abed, M. AlHamaydeh, and S. Abdalla, “Experimental and numerical investigations of the compressive behavior of concrete filled steel tubes (CFSTs),” Journal of Constructional Steel Research, vol. 80, pp. 429–439, Jan. 2013, doi: 10.1016/j.jcsr.2012.10.005.
[300] | J. C. M. Ho and M. H. Lai, “Behaviour of uni-axially loaded CFST columns confined by tie bars,” Journal of Constructional Steel Research, vol. 83, pp. 37–50, Apr. 2013, doi: 10.1016/j.jcsr.2012.12.014.
[301] | L.-H. Han, C.-C. Hou, and Q.-L. Wang, “Behavior of circular CFST stub columns under sustained load and chloride corrosion,” Journal of Constructional Steel Research, vol. 103, pp. 23–36, Dec. 2014, doi: 10.1016/j.jcsr.2014.07.021.
[302] | V. W. Y. Tam, Z.-B. Wang, and Z. Tao, “Behaviour of recycled aggregate concrete filled stainless steel stub columns,” Mater Struct, vol. 47, no. 1, pp. 293–310, Jan. 2014, doi: 10.1617/s11527-013-0061-1.
[303] | F. Xu, J. Chen, and W. Jin, “Experimental investigation of thin-walled concrete-filled steel tube columns with reinforced lattice angle,” Thin-Walled Structures, vol. 84, pp. 59–67, Nov. 2014, doi: 10.1016/j.tws.2014.05.015.
[304] | W.-H. Wang, L.-H. Han, W. Li, and Y.-H. Jia, “Behavior of concrete-filled steel tubular stub columns and beams using dune sand as part of fine aggregate,” Construction and Building Materials, vol. 51, pp. 352–363, Jan. 2014, doi: 10.1016/j.conbuildmat.2013.10.049.
[305] | H. Niu and W. Cao, “Full-scale testing of high-strength RACFST columns subjected to axial compression,” Magazine of Concrete Research, vol. 67, no. 5, pp. 257–270, Mar. 2015, doi: 10.1680/macr.14.00198.
[306] | M. H. Lai and J. C. M. Ho, “Axial strengthening of thin-walled concrete-filled-steel-tube columns by circular steel jackets,” Thin-Walled Structures, vol. 97, pp. 11–21, Dec. 2015, doi: 10.1016/j.tws.2015.09.002.
[307] | M. H. Lai and J. C. M. Ho, “Effect of continuous spirals on uni-axial strength and ductility of CFST columns,” Journal of Constructional Steel Research, vol. 104, pp. 235–249, Jan. 2015, doi: 10.1016/j.jcsr.2014.10.007.
[308] | Y. Wang, J. Chen, and Y. Geng, “Testing and analysis of axially loaded normal-strength recycled aggregate concrete filled steel tubular stub columns,” Engineering Structures, vol. 86, pp. 192–212, Mar. 2015, doi: 10.1016/j.engstruct.2015.01.007.
[309] | A. P. C. Duarte, B. A. Silva, N. Silvestre, J. de Brito, E. Júlio, and J. M. Castro, “Tests and design of short steel tubes filled with rubberised concrete,” Engineering Structures, vol. 112, pp. 274–286, Apr. 2016, doi: 10.1016/j.engstruct.2016.01.018.
[310] | C.-Y. Wan and X.-X. Zha, “Nonlinear analysis and design of concrete-filled dual steel tubular columns under axial loading,” 1, vol. 20, no. 3, Art. no. 3, Jan. 2016.
[311] | P. Cheng, Y. Wang, C. Liu, and Y. Tian, “Experimental study on size effect of circular concrete-filled steel tubular columns subjected to axial compression,” Journal of Building Structures, vol. 38, no. S1, Art. no. S1, Nov. 2017, doi: 10.14006/j.jzjgxb.2017.S1.034.
[312] | G. J. Lume, “Mechanical Performance of High Strength Concrete Filled Tubes with High Diameter to Thickness Ratios,” PhD thesis, The University of Sydney, 2017. Accessed: Nov. 21, 2024. [Online]. Available: https://ses.library.usyd.edu.au/handle/2123/18043
[313] | S. Zhou, Q. Sun, and X. Wu, “Impact of D/t ratio on circular concrete-filled high-strength steel tubular stub columns under axial compression,” Thin-Walled Structures, vol. 132, pp. 461–474, Nov. 2018, doi: 10.1016/j.tws.2018.08.029.
[314] | Q.-X. Ren, K. Zhou, C. Hou, Z. Tao, and L.-H. Han, “Dune sand concrete-filled steel tubular (CFST) stub columns under axial compression: Experiments,” Thin-Walled Structures, vol. 124, pp. 291–302, Mar. 2018, doi: 10.1016/j.tws.2017.12.006.
[315] | Q. Shen, J. Wang, J. Wang, and Z. Ding, “Axial compressive performance of circular CFST columns partially wrapped by carbon FRP,” Journal of Constructional Steel Research, vol. 155, pp. 90–106, Apr. 2019, doi: 10.1016/j.jcsr.2018.12.017.
[316] | L. He, S. Lin, and H. Jiang, “Confinement Effect of Concrete-Filled Steel Tube Columns With Infill Concrete of Different Strength Grades,” Front. Mater., vol. 6, Apr. 2019, doi: 10.3389/fmats.2019.00071.
[317] | T. Ekmekyapar, O. H. Alwan, H. G. Hasan, B. A. Shehab, and B. J. M. AL-Eliwi, “Comparison of classical, double skin and double section CFST stub columns: Experiments and design formulations,” Journal of Constructional Steel Research, vol. 155, pp. 192–204, Apr. 2019, doi: 10.1016/j.jcsr.2018.12.025.
[318] | C. Zhou, W. Chen, X. Ruan, and X. Tang, “Experimental Study on Axial Compression Behavior and Bearing Capacity Analysis of High Titanium Slag CFST Columns,” Applied Sciences, vol. 9, no. 10, Art. no. 10, Jan. 2019, doi: 10.3390/app9102021.
[319] | S. K. Alrebeh and T. Ekmekyapar, “Structural behavior of concrete-filled steel tube short columns stiffened by external and internal continuous spirals,” Structures, vol. 22, pp. 98–108, Dec. 2019, doi: 10.1016/j.istruc.2019.07.001.
[320] | K. M. A. Hossain and K. Chu, “Confinement of six different concretes in CFST columns having different shapes and slenderness,” Int J Adv Struct Eng, vol. 11, no. 2, pp. 255–270, Jun. 2019, doi: 10.1007/s40091-019-0228-2.
[321] | H. G. Hasan, T. Ekmekyapar, and B. A. Shehab, “Mechanical performances of stiffened and reinforced concrete-filled steel tubes under axial compression,” Marine Structures, vol. 65, pp. 417–432, May 2019, doi: 10.1016/j.marstruc.2018.12.008.
[322] | Q. Wang, Q. Shi, E. M. Lui, and Z. Xu, “Axial compressive behavior of reactive powder concrete-filled circular steel tube stub columns,” Journal of Constructional Steel Research, vol. 153, pp. 42–54, Feb. 2019, doi: 10.1016/j.jcsr.2018.09.032.
[323] | S. Ahmad, A. Kumar, and K. Kumar, “Axial performance of GGBFS concrete filled steel tubes,” Structures, vol. 23, pp. 539–550, Feb. 2020, doi: 10.1016/j.istruc.2019.12.005.
[324] | M. Guan, C. Wei, Y. Wang, Z. Lai, Q. Xiao, and H. Du, “Experimental investigation of axial loaded circular steel tube short columns filled with manufactured sand concrete,” Engineering Structures, vol. 221, p. 111033, Oct. 2020, doi: 10.1016/j.engstruct.2020.111033.
[325] | Y. Liu, Q. Ren, and Y. Li, “Compression Behavior of CFST Stub Columns with Holes,” Advances in Civil Engineering, vol. 2020, no. 1, p. 8863480, 2020, doi: 10.1155/2020/8863480.
[326] | H. Liang, W. Li, Y. Huang, and Y. Lu, “Axial behaviour of CFST stub columns strengthened with steel tube and sandwiched concrete jackets,” Thin-Walled Structures, vol. 155, p. 106942, Oct. 2020, doi: 10.1016/j.tws.2020.106942.
[327] | H. Huang, L. Guo, B. Qu, C. Jia, and M. Elchalakani, “Tests of circular concrete-filled steel tubular stub columns with artificial notches representing local corrosions,” Engineering Structures, vol. 242, p. 112598, Sep. 2021, doi: 10.1016/j.engstruct.2021.112598.
[328] | A. Mujdeci, D. V. Bompa, and A. Y. Elghazouli, “Confinement effects for rubberised concrete in tubular steel cross-sections under combined loading,” Archiv.Civ.Mech.Eng, vol. 21, no. 2, p. 53, Mar. 2021, doi: 10.1007/s43452-021-00204-8.
[329] | W.-Q. Lyu, L.-H. Han, and C. Hou, “Axial compressive behaviour and design calculations on recycled aggregate concrete-filled steel tubular (RAC-FST) stub columns,” Engineering Structures, vol. 241, p. 112452, Aug. 2021, doi: 10.1016/j.engstruct.2021.112452.
[330] | J. Wei, Z. Xie, W. Zhang, X. Luo, Y. Yang, and B. Chen, “Experimental study on circular steel tube-confined reinforced UHPC columns under axial loading,” Engineering Structures, vol. 230, p. 111599, Mar. 2021, doi: 10.1016/j.engstruct.2020.111599.
[331] | Y. Wang, C. Song, X. Zhao, and G. Li, “Experimental study on behavior of circular concrete-filled high- strength steel tubular stub columns under compression,” Journal of Building Structures, vol. 43, no. 11, Art. no. 11, Nov. 2022, doi: 10.14006/j.jzjgxb.2021.0203.
[332] | X. Luo, J. Wei, Y. Yang, and B. Chen, “Study on the overall buckling of ultra-high strength concrete (uhsc) filled high strength steel tube columns under axial load,” Engineering Mechanics, vol. 39, no. 1, pp. 151–163, Jan. 2022, doi: 10.6052/j.issn.1000-4750.2020.12.0901.
[333] | Z. Zhang et al., “Experimental and Numerical Study of the Behavior of Concrete-Filled High-Strength Steel Tube Columns with Large D/t Ratio under Axial Compression,” Buildings, vol. 12, no. 11, Art. no. 11, Nov. 2022, doi: 10.3390/buildings12111953.
[334] | A. Mujdeci, Y. T. Guo, D. V. Bompa, and A. Y. Elghazouli, “Axial and bending behaviour of steel tubes infilled with rubberised concrete,” Thin-Walled Structures, vol. 181, p. 110125, Dec. 2022, doi: 10.1016/j.tws.2022.110125.
[335] | S. Lu, J. Wang, J. Yang, and L. Wang, “Compressive behavior of circular steel tubed high-strength concrete columns with embedded steel tubes,” Journal of Constructional Steel Research, vol. 193, p. 107259, Jun. 2022, doi: 10.1016/j.jcsr.2022.107259.
[336] | H. Zhao, R. Han, W. Yuan, S. Zhao, and Y. Sun, “Elastoplastic Analysis of Circular Steel Tube of CFT Stub Columns under Axial Compression,” Materials, vol. 15, no. 22, Art. no. 22, Jan. 2022, doi: 10.3390/ma15228275.
[337] | J. Liu, P. Gao, X. Lin, X. Wang, X. Zhou, and Y. F. Chen, “Experimental assessment on the size effects of circular concrete-filled steel tubular columns under axial compression,” Engineering Structures, vol. 275, p. 115247, Jan. 2023, doi: 10.1016/j.engstruct.2022.115247.
[338] | H. Singh and A. K. Tiwary, “Experimental and numerical investigation on concrete filled steel tube columns reinforced with diagonal stiffeners under axial loading,” Engineering Structures, vol. 292, p. 116602, Oct. 2023, doi: 10.1016/j.engstruct.2023.116602.
[339] | F. Wu, L. Xu, Y. Zeng, M. Yu, and B. Li, “Behavior of CA-UHPC filled circular steel tube stub columns under axial compression,” Journal of Constructional Steel Research, vol. 211, p. 108204, Dec. 2023, doi: 10.1016/j.jcsr.2023.108204.
[340] | S. K. Alrebeh, A. D. Ahmed, A. K. Al-Asad, and T. Ekmekyapar, “Experimental Performance Evaluation of Concrete-Filled Steel Tube Columns Confined by High-Strength Steel Bolts,” Int J Steel Struct, vol. 23, no. 4, pp. 1135–1147, Aug. 2023, doi: 10.1007/s13296-023-00755-x.
[341] | Y.-B. Wang, C. Song, M.-X. Xiong, and J. Y. R. Liew, “Mechanical behavior and design applicability of ultra-high-performance concrete-filled circular steel tubular short columns under axial compression,” Engineering Structures, vol. 299, p. 117112, Jan. 2024, doi: 10.1016/j.engstruct.2023.117112.
[342] | P. Qin, X. Li, and W. Yi, “Experimental research on load separation of concrete-filled circular steel tube short columns,” Journal of Constructional Steel Research, vol. 212, p. 108297, Jan. 2024, doi: 10.1016/j.jcsr.2023.108297.
[343] | Y. Huang, Y. Lu, Y. Jiao, and Y. Yan, “Size effect on axial behavior of stub CFST columns strengthened with square steel tube and sandwiched concrete jackets,” Engineering Structures, vol. 301, p. 117252, Feb. 2024, doi: 10.1016/j.engstruct.2023.117252.
[344] | P. Men, H. C. Ho, X. H. Zhou, and K. F. Chung, “Experimental investigations into stocky composite columns of concrete-filled circular S690 steel tubes under compression,” Engineering Structures, vol. 309, p. 118016, Jun. 2024, doi: 10.1016/j.engstruct.2024.118016.
[345] | H. Ge and T. Usami, “Strength of Concrete‐Filled Thin‐Walled Steel Box Columns: Experiment,” Journal of Structural Engineering, vol. 118, no. 11, pp. 3036–3054, Nov. 1992, doi: 10.1061/(ASCE)0733-9445(1992)118:11(3036).
[346] | T. Fang and T. Nakamura, “Experimental study on compression strength of concrete-filled square tubular steel columns,” in Proceeding of Structural Engineering (In Japanese), 1994.
[347] | M. D. O’Shea and R. Q. Bridge, “Behaviour of thin-walled box sections with lateral restraint,” The University of Sydney, Syndey, Australia, No. R739, 1997. Accessed: Nov. 22, 2024. [Online]. Available: https://www.researchgate.net/publication/294623933_Behaviour_of_thin-walled_box_sections_with_lateral_restraint
[348] | J. Song and Y. Kwon, “Structural behaviour of concrete-filled steel box sections,” in Proceedings of the Composite Constructive-Conventional and Innovative, Innsbruck, Austria, 1997.
[349] | D. J. L. Kennedy and Y. Q. Lu, “The flexural behaviour of concrete-filled hollow structural sections,” Department of Civil Engineering, University of Alberta, Edmonton, Alberta, Canada, SER 178 ¦ SER-ID SER178, 1992. doi: 10.7939/R3D50FX94.
[350] | Z. Shang, “Study on behaviors of square concrete-filled steel tubar beams and columns and square concrete with reinforced filled steel tabular beams and columns,” Masters thesis, Shenyang University of Technology, 2004.
[351] | J. Cai and Z. He, “Eccentric-loaded behavior of square CFT columns with binding bars,” Journal of building structures, vol. 28, no. 4, pp. 25–35, 2007.
[352] | L. H. Guo, S. M. Zhang, and J. P. Liu, “Behavior of concrete-filled SHS steel tubes under different loading conditions,” Engineering Mechanics, vol. 25, no. 9, pp. 143–148, 2008.
[353] | J. Cai and Y. Long, “Axial bearing capacity of square and rectangular CFT stub columns with binding bars,” Journal of building structures, vol. 30, no. 1, pp. 7–14, 2009.
[354] | M. Zhu, J. Liu, Q. Wang, and X. Feng, “Experimental research on square steel tubular columns filled with steel-reinforced self-consolidating high-strength concrete under axial load,” Engineering Structures, vol. 32, no. 8, pp. 2278–2286, Aug. 2010, doi: 10.1016/j.engstruct.2010.04.002.
[355] | Z. Chen, X. Chen, X. Ke, and J. Xue, “Experimental study on the mechanical behavior of recycled aggregate coarse concrete-filled square steel tube column,” in 2010 International Conference on Mechanic Automation and Control Engineering, Jun. 2010, pp. 1313–1316. doi: 10.1109/MACE.2010.5536341.
[356] | H. Huang, A. Zhang, Y. Li, and M. Chen, “Experimental research and finite element analysis on mechanical performance of concrete-filled stiffened square steel tubular stub columns subjected to axial compression,” Journal of building structures, vol. 32, no. 2, 2011, Accessed: Nov. 22, 2024
[357] | G. H. Hong, W. K. Kim, I. R. Choi, and K. S. Chung, “Structural Performance of High Strength Concrete Filled Steel Tube with the Width-to-Thickness Ratio,” Applied Mechanics and Materials, vol. 284–287, pp. 1390–1395, 2013, doi: 10.4028/www.scientific.net/AMM.284-287.1390.
[358] | S. Guler, E. Lale, and M. Aydogan, “Behaviour of SFRC filled steel tube columns under axial load,” Advanced Steel Construction, vol. 9, no. 1, pp. 14–25, 2013, doi: 10.18057/IJASC.2013.9.1.2.
[359] | Y. L. Yang, J. S. Zhang, and Y. Y. Wang, “Experimental Research on Static Behavior of Stiffened Square Concrete-Filled Steel Tubular Columns Subjected to Axial Load,” Applied Mechanics and Materials, vol. 275–277, pp. 1049–1057, 2013, doi: 10.4028/www.scientific.net/AMM.275-277.1049.
[360] | T. Yamamoto, J. Kawaguchi, S. Morino, and S. Koike, “Experimental study on the effect of cross sectional size and shape on compressive characteristics of concrete filled square steel tube short columns,” Journal of Structural and Construction Engineering (Transactions of AIJ), vol. 78, no. 685, pp. 597–605, 2013, doi: 10.3130/aijs.78.597.
[361] | Y. Liu, “Research on mechanical behavior of high-strength concrete-filled high-strength square steel tubular stub columns under axial load,” Masters thesis, Shenyang Jianzhu University, Shenyang, China, 2014.
[362] | Y. Liu, G. Cheng, N. Zhang, and J. Zhang, “Experimental research on concrete-filled square steel tubular columns stiffened with PBL,” Journal of Building Structures, vol. 35, no. 10, pp. 39–46, 2014.
[363] | Y. Yang, Y. Wang, and F. Fu, “Effect of reinforcement stiffeners on square concrete-filled steel tubular columns subjected to axial compressive load,” Thin-Walled Structures, vol. 82, pp. 132–144, Sep. 2014, doi: 10.1016/j.tws.2014.04.009.
[364] | F. Ding, T. Zhang, X. Liu, Z.-H. Lu, Q. Guo, and G. Jiang, “Behavior of steel-reinforced concrete-filled square steel tubular stub columns under axial loading,” Thin-Walled Structures, vol. 119, pp. 737–748, Oct. 2017, doi: 10.1016/j.tws.2017.07.021.
[365] | F. Ding, L. Luo, J. Zhu, L. Wang, and Z. Yu, “Mechanical behavior of stirrup-confined rectangular CFT stub columns under axial compression,” Thin-Walled Structures, vol. 124, pp. 136–150, Mar. 2018, doi: 10.1016/j.tws.2017.12.007.
[366] | X. H. Zhou, D. Gan, J. P. Liu, and Y. F. Chen, “Composite effect of stub square steel tubed columns under axial compression,” Advanced Steel Construction, vol. 14, no. 2, pp. 274–290, Jun. 2018, doi: 10.18057/IJASC.2018.14.2.8.
[367] | M. Elchalakani, M. F. Hassanein, A. Karrech, and B. Yang, “Experimental investigation of rubberised concrete-filled double skin square tubular columns under axial compression,” Engineering Structures, vol. 171, pp. 730–746, Sep. 2018, doi: 10.1016/j.engstruct.2018.05.123.
[368] | S. Liu, X. Ding, X. Li, Y. Liu, and S. Zhao, “Behavior of Rectangular-Sectional Steel Tubular Columns Filled with High-Strength Steel Fiber Reinforced Concrete Under Axial Compression,” Materials, vol. 12, no. 17, Art. no. 17, Jan. 2019, doi: 10.3390/ma12172716.
[369] | D. Gan, Z. Zhou, and X. Zhou, “Axially Loaded Thin-Walled Square Concrete-Filled Steel Tubes Stiffened with Diagonal Binding Ribs,” ACI Structural Journal, vol. 116, no. 6, pp. 265–280, 2019, doi: 10.14359/51718015.
[370] | L. Guo, H. Huang, C. Jia, and K. Romanov, “Axial behavior of square CFST with local corrosion simulated by artificial notch,” Journal of Constructional Steel Research, vol. 174, p. 106314, Nov. 2020, doi: 10.1016/j.jcsr.2020.106314.
[371] | H.-S. Hu, H.-Z. Wang, Z.-X. Guo, and B. M. Shahrooz, “Axial Compressive Behavior of Square Spiral-Confined High-Strength Concrete-Filled Steel-Tube Columns,” Journal of Structural Engineering, vol. 146, no. 7, p. 04020136, Jul. 2020, doi: 10.1061/(ASCE)ST.1943-541X.0002702.
[372] | Y.-F. Yang, C. Hou, and M. Liu, “Tests and numerical simulation of rectangular RACFST stub columns under concentric compression,” Structures, vol. 27, pp. 396–410, Oct. 2020, doi: 10.1016/j.istruc.2020.05.057.
[373] | J. Wang, “Square concrete-filled steel tubular columns with internal high-strength steel confinement,” PhD thesis, The Hong Kong Polytechnic University, Hong Kong, 2020. Accessed: Dec. 01, 2024. [Online]. Available: https://theses.lib.polyu.edu.hk/handle/200/10902
[374] | J. G. Teng, J. J. Wang, G. Lin, J. Zhang, and P. Feng, “Compressive behavior of concrete-filled steel tubular columns with internal high-strength steel spiral confinement,” Advances in Structural Engineering, vol. 24, no. 8, pp. 1687–1708, Jun. 2021, doi: 10.1177/1369433220981656.
[375] | Md. M. Islam, R. B. Ali, M. Begum, and Md. S. Rahman, “Experimental Study of Square Concrete-Filled Welded Cold-Formed Steel Columns Under Concentric Loading,” Arab J Sci Eng, vol. 46, no. 5, pp. 4225–4237, May 2021, doi: 10.1007/s13369-020-04797-9.
[376] | G.-C. Li, B.-W. Chen, Z.-J. Yang, H. Ge, and X. Li, “Axial behavior of high-strength concrete-filledhigh-strength square steel tubular stub columns,” Advanced Steel Construction, vol. 17, no. 2, pp. 158–168, Jun. 2021, doi: 10.18057/IJASC.2021.17.2.6.
[377] | Z. Chen, F. Ning, and L. Mo, “Experimental Study and Mechanism Analysis of Concrete-Filled Square Steel Tubular Columns Reinforced by Rhombic Stirrups Under Axial Compression,” Front. Mater., vol. 8, Aug. 2021, doi: 10.3389/fmats.2021.646656.
[378] | J. Chen, T.-M. Chan, and K.-F. Chung, “Design of square and rectangular CFST cross-sectional capacities in compression,” Journal of Constructional Steel Research, vol. 176, p. 106419, Jan. 2021, doi: 10.1016/j.jcsr.2020.106419.
[379] | D. Lu et al., “Experimental Study of Square CFST Stub Columns With a Low Steel Ratio Under Axial Loading,” Front. Mater., vol. 8, Apr. 2021, doi: 10.3389/fmats.2021.629819.
[380] | Z. Chen, F. Ning, C. Song, and Y. Liang, “Study on axial compression bearing capacity of novel concrete-filled square steel tube columns,” Journal of Building Engineering, vol. 51, p. 104298, Jul. 2022, doi: 10.1016/j.jobe.2022.104298.
[381] | N. Li, Y. Xi, H. Li, G. Zhang, T. Ren, and X. Mu, “Bearing Strength of Concrete-Filled Steel Tube Reinforced with Internal Transverse Stiffened Bars under Axial Compression,” Scanning, vol. 2022, no. 1, p. 1704544, 2022, doi: 10.1155/2022/1704544.
[382] | Z. Sun, Y. Zou, C. Wang, J. Pan, and L. Wang, “Axial Compression Behavior of Steel Angle-Corrugated Steel Plate-Confined Concrete Columns,” Applied Sciences, vol. 12, no. 21, Art. no. 21, Jan. 2022, doi: 10.3390/app122110819.
[383] | S. Zhang, X. Li, X. Chen, and J. Chen, “Behavior of circular-steel-tube-confined square CFST short columns under axial compression,” Journal of Building Engineering, vol. 51, p. 104372, Jul. 2022, doi: 10.1016/j.jobe.2022.104372.
[384] | J. Chen et al., “Mechanical properties of CFSST with steel reinforcement cage under biaxial eccentric compression,” Journal of Constructional Steel Research, vol. 204, p. 107853, May 2023, doi: 10.1016/j.jcsr.2023.107853.
[385] | P. Gao, X. Zhou, J. Liu, X. Lin, X. Wang, and Y. Frank Chen, “Experimental assessment on the size effects of square concrete-filled steel tubular columns under axial compression,” Engineering Structures, vol. 281, p. 115706, Apr. 2023, doi: 10.1016/j.engstruct.2023.115706.
[386] | X. Lai, H. Gao, Z. Yang, J. Zheng, Z. Chen, and F. Lin, “Stability bearing capacity of concrete filled steel tubular columns subjected to long-term load,” Sci Rep, vol. 13, no. 1, p. 10377, Jun. 2023, doi: 10.1038/s41598-023-37596-x.
[387] | Q. Qiao, R. Ding, and W. Cao, “Experimental investigation on axial local compressive behavior of square concrete-filled double tubular stub columns,” Structures, vol. 55, pp. 2157–2174, Sep. 2023, doi: 10.1016/j.istruc.2023.07.005.
[388] | D. Yang, F. Liu, and Y. Wang, “Axial compression behaviour of rectangular recycled aggregate concrete-filled steel tubular stub columns,” Journal of Constructional Steel Research, vol. 201, p. 107687, Feb. 2023, doi: 10.1016/j.jcsr.2022.107687.
[389] | J. Kim, S.-J. Lee, S.-H. Ji, and D.-J. Kim, “Structural performance of the concrete-filled tube column with internal triangular units subjected to axial compression,” PLOS ONE, vol. 19, no. 3, p. e0297154, Mar. 2024, doi: 10.1371/journal.pone.0297154.
[390] | Z. Y. Lin, Y. H. Wu, and Z. Y. Shen, “Research on behavior of RPC filled circular steel tube column subjected to axial compression,” Journal of Building Structures, vol. 26, no. 04, Art. no. 04, Aug. 2005.
[391] | Z. M. Tian, X. B. Zhang, J. W. Feng, and P. Y. Yan, “Characteristics of RPC-filled steel tubular puncheons with ultra high performance subjected to axial compressive loading,” Journal of Earthquake Engineering and Engineering Vibration, vol. 28, no. 1, pp. 99–107, 2008.
[392] | W. S. Yang, “Research on mechanical properties and ultimate bearing capacity of reactive powder concrete filled steel tubes,” Thesis, Hunan University, Hunan, 2003.
[393] | Q. Wang, Q. Shi, Z. Xu, and H. He, “Axial capacity of reactive powder concrete filled steel tube columns with two load conditions,” 1, vol. 31, no. 1, Art. no. 1, Jan. 2019.
[394] | H. Schneider, “Zum tragverhalten kurzer, umschnürter, kreisförmiger, druckglieder aus ungefasertem UHFB,” PhD thesis, University of Leipzig, Leipzig, Germany, 2006.
[395] | Y. W. Wang, “Research on preparation and mechanical performances of kilometer load-bearing material,” Thesis, Chongqing University, 2004.
[396] | J. W. Feng, “Study on mechanical behavior of reactive powder concrete filled steel tubular columns,” Thesis, Tsinghua University, 2004.
[397] | X. Luo, J. Wei, J. Han, and B. Chen, “Experimental study on compression performance of ultra-high- strength concrete (UHSC) filled high-strength steel tube stub columns subjected to eccentric load,” Journal of Building Structures, vol. 42, no. S2, Art. no. S2, Nov. 2021, doi: 10.14006/j.jzjgxb.2021.S2.0032.
[398] | J. Zhang, “Experimental investigation on behavior of reactive powder concrete filled steel stub-columns,” Thesis, Fuzhou University, 2003.
[399] | J. Q. Zhu, “Study on N-M curve of circular UHPC filled steel tubular beam-columns,” Thesis, Fuzhou University, 2018.
[400] | W. Hao, Q. Xie, Y. Zhang, D. Xu, and Z. Zhang, “Behaviors of RPC-filled double skin steel tubular stub columns under axial compression loading,” 1, vol. 40, no. 6, Art. no. 6, Jan. 2021.
[401] | Zeng Y., Xu L., Wu F., Yu M., and Chi Y., “Study on axial compression behavior of CA-UHPC filled steel tube stub columns,” gclx, vol. 39, no. 10, pp. 68–78, Oct. 2022, doi: 10.6052/j.issn.1000-4750.2021.05.0354.
[402] | L. Y. Yao, “Researches on behavior of eccentrically loaded stub column and axially compressed slender column with RPC-filled circular steel tube,” Thesis, Fuzhou University, 2005.
[403] | Y. Suzui, H. Niwa, Y. Fuchita, H. Tokinoya, M. Yamanaka, and F. Endo, “Ultra high strength concrete-filled steel tube column,” Report of Obayashi Coporation Technical Research Institute, 74, 2010.
[404] | T. Nanba, K. Kitajima, and M. Nakanishi, “Study on behavior of ultra high strength circular CFT stub columns in uniaxial compression,” Journal of Structural and Construction Engineering, vol. 85, no. 769, pp. 383–393, 2020, doi: https://doi.org/10.3130/aijs.85.383.
[405] | C. W. Li, “Experimental study on short columns of high-strength manufacture sand concrete filled high-strength steel tube,” Thesis, Guangzhou University, 2021.
[406] | C. Feng, “Study on the mechanical behavior of ultra-high strength concrete filled high strength steel tubular short columns,” Thesis, Chongqing University, 2021.
[407] | S. Cao, C. Wu, and W. Wang, “Behavior of FRP confined UHPFRC-filled steel tube columns under axial compressive loading,” Journal of Building Engineering, vol. 32, p. 101511, Nov. 2020, doi: 10.1016/j.jobe.2020.101511.
[408] | S. Li and C.-J. Jiao, “Behavior of CFRP-confined reactive powder concrete-filled steel tubes under axial compression,” Advances in Structural Engineering, vol. 24, no. 7, pp. 1368–1383, May 2021, doi: 10.1177/1369433220974781.
[409] | Y. Yan et al., “Calculation methods of axial bearing capacity of short square UHPC filled high strength steel tubular columns,” Journal of Building Structures, vol. 40, no. 12, Art. no. 12, Dec. 2019, doi: 10.14006/j.jzjgxb.2017.0673.
[410] | E. Sato, S. Yasuda, H. Narihara, and S. Matsumoto, “Experimental Study on Structural Performance of CFT Column using Super- High-Strength Steel and Concrete,” Report of Taisei Technology Center, 41(23), 1-6. Accessed: Feb. 05, 2025. [Online]. Available: https://www.taisei.co.jp/giken/report/2008_41/abstract/detail/B041_023.htm
[411] | H.-S. Jung, B.-I. Bae, H.-K. Choi, J.-H. Chung, C.-S. Choi, and Y.-C. Choi, “Experimental and Numerical Study on the Compression Behavior of Square Concrete-Filled Steel Tube Stub Columns with Steel Fiber-Reinforced High-Strength Concrete,” International Journal of Polymer Science, vol. 2018, no. 1, p. 2385725, 2018, doi: 10.1155/2018/2385725.
[412] | G. Chen, L. Xiao, Z. Shi, J. Li, E. C. of School, and U. Putian, “Study Experimental Studies on the Mechanical Properties of Steel Tubular Columns Confined the Low Cement Concrete with Super High Strength under Axial Compression,” Journal of Putian College, no. 2, pp. 71–75, 2018.
[413] | S. Li, C. Jiao, and S. He, “Axial behavior of slender reactive powder concrete-filled steel tubular columns confined by CFRP,” Engineering Structures, vol. 240, p. 112304, Aug. 2021, doi: 10.1016/j.engstruct.2021.112304.
[414] | J.-B. Yan, A. Chen, and J.-S. Zhu, “Behaviours of square UHPFRC-filled steel tubular stub columns under eccentric compression,” Thin-Walled Structures, p. 107222, Oct. 2020, doi: 10.1016/j.tws.2020.107222.
[415] | J. G. Wei, X. Luo, B. C. Chen, and Y. J. Lu, “Study on bending behavior of circular UHPC filled high strength steel tube beams,” Engineering Mechanics, vol. 38, no. 1, pp. 183–194, 2021.
[416] | F. Wu, Y. Zeng, B. Li, and X. Lyu, “Experimental Investigation of Flexural Behavior of Ultra-High-Performance Concrete with Coarse Aggregate-Filled Steel Tubes,” Materials, vol. 14, no. 21, Art. no. 21, Jan. 2021, doi: 10.3390/ma14216354.
[417] | S. Guler, A. Copur, and M. Aydogan, “Flexural behaviour of square UHPC-filled hollow steel section beams,” Structural Engineering and Mechanics, vol. 43, no. 2, pp. 225–237, 2012, doi: 10.12989/sem.2012.43.2.225.
[418] | X. Luo, “Study on mechanical performances of ultra-high strength concrete filled high strength steel tube members,” Thesis, Fuzhou University, 2020.
[419] | J. Hu, Y. Huang, W. Li, S. Zhang, and S. Rao, “Compressive behaviour of UHPC-filled square high-strength steel tube stub columns under eccentric loading,” Journal of Constructional Steel Research, vol. 198, p. 107558, Nov. 2022, doi: 10.1016/j.jcsr.2022.107558.
[420] | Q. Zhang, “Research on mechanical behavior of eccentrically loaded high strength concrete filled high strength square steel tubular columns with the steel above Q550,” Thesis, Shenyang Jianzhu University, 2020.
[421] | H.-J. Kim, H.-J. Hwang, and H.-G. Park, “Eccentric-Axial-Load Test for Composite Columns Using Bolt-Connected Steel Angles,” Journal of Structural Engineering, vol. 146, no. 9, p. 04020178, Sep. 2020, doi: 10.1061/(ASCE)ST.1943-541X.0002699.